## Sheet1
Sample | Ash | Al2O3 | SiO2 | CaO | K2O | TiO2 | Fe2O3 | MgO | Na2O | MnO | P2O5 | Li | Be | F | Cl | Sc | V | Cr | Co | Ni | Cu | Zn | Ga | Ge | As | Se | Rb | Sr | Y | Zr | Nb | Mo | Cd | In | Sn | Sb | Cs | Ba | La | Ce | Pr | Nd | Sm | Eu | Gd | Tb | Dy | Ho | Er | Tm | Yb | Lu | Hf | Ta | W | Re | Hg | Tl | Pb | Bi | Th | U | S | Te
A13 | 5.24 | 3.28 | 0.72 | 0.41 | 0.005 | 0.14 | 0.29 | 0.05 | 0.01 | 0.004 | 0.077 | 2.08 | 0.91 | 153 | 0.005 | 1.27 | 15.2 | 12.1 | 2.04 | 3.72 | 9.93 | 76 | 6.45 | 0.79 | 2.7 | 0.17 | 0.53 | 96.8 | 14.1 | 598 | 4.41 | 1.76 | 0.28 | 0.04 | 7.98 | 0.16 | 0.03 | 247 | 13.2 | 25.9 | 3.22 | 11.9 | 2.13 | 0.37 | 2.18 | 0.38 | 2.37 | 0.47 | 1.53 | 0.22 | 1.53 | 0.25 | 2.36 | 0.3 | 0.64 | 0.005 | 0.12 | 0.33 | 9.93 | 0.2 | 3.95 | 1.21 | 0.98 | 0.1
A14 | 5.37 | 3.53 | 0.1 | 0.35 | 0.003 | 0.25 | 0.78 | 0.15 | 0.004 | 0.012 | 0.05 | 0.92 | 1.08 | 112 | 50 | 2.33 | 19.7 | 12.6 | 1.4 | 2.77 | 17.3 | 21.1 | 6.58 | 0.55 | 2.9 | 0.12 | 0.62 | 55.9 | 10.5 | 123 | 6.75 | 1.77 | 0.14 | 0.05 | 3.8 | 0.19 | 0.03 | 179 | 11.8 | 20.2 | 2.36 | 8.17 | 1.7 | 0.27 | 1.61 | 0.26 | 1.54 | 0.31 | 0.98 | 0.19 | 1.06 | 0.16 | 3.77 | 0.5 | 0.61 | 0.001 | 0.19 | 0.12 | 12.7 | 0.3 | 7.2 | 1.84 | 0.93 | 0.04
A6 | 11.17 | 4.81 | 5.27 | 0.23 | 0.01 | 0.53 | 0.16 | 0.02 | 0.008 | 0.002 | 0.004 | 4.06 | 2.09 | 87.6 | 140 | 11.3 | 39.4 | 14.9 | 3.49 | 3.89 | 92.2 | 28.1 | 13.2 | 1.68 | 2.3 | 0.28 | 0.81 | 6.73 | 24.8 | 131 | 6.51 | 2.15 | 0.24 | 0.1 | 4.82 | 0.31 | 0.04 | 30.8 | 26.6 | 59 | 7.13 | 25.6 | 4.82 | 0.91 | 4.75 | 0.82 | 4.88 | 0.92 | 2.86 | 0.43 | 2.73 | 0.43 | 8.72 | 0.43 | 0.54 | 0.005 | 0.41 | 0.05 | 21.8 | 0.34 | 9.42 | 2.64 | 0.86 | 0.06
A23 | 12.26 | 8.24 | 0.92 | 0.45 | 0.011 | 0.37 | 0.23 | 0.04 | 0.01 | 0.003 | 0.952 | 2.33 | 1.19 | 429 | 110 | 9.14 | 43.1 | 10.1 | 10.5 | 2.91 | 16.6 | 27 | 13.1 | 0.85 | 1.6 | 0.21 | 0.65 | 931 | 20.7 | 129 | 11.7 | 4.95 | 0.2 | 0.07 | 3.83 | 0.38 | 0.05 | 2244 | 17.7 | 34.7 | 3.98 | 15.9 | 3.49 | 1.22 | 3.2 | 0.65 | 3.21 | 0.71 | 1.99 | 0.35 | 2.16 | 0.37 | 9.4 | 0.71 | 1.09 | 0.005 | 0.3 | 0.2 | 17.2 | 0.34 | 9.49 | 2.04 | 1.08 | 0.04
A10 | 12.55 | 5.59 | 5.83 | 0.54 | 0.024 | 0.23 | 0.06 | 0.01 | 0.012 | 0.001 | 0.052 | 1.37 | 2.73 | 79.2 | 40 | 12.3 | 45.4 | 10.7 | 3.41 | 2.86 | 14.1 | 31.2 | 23.3 | 2.08 | 1.4 | 0.39 | 1.22 | 110 | 36.9 | 333 | 14.6 | 6.91 | 0.28 | 0.11 | 6.7 | 1.53 | 0.09 | 62.8 | 50 | 122 | 13.5 | 45.6 | 8.25 | 1.27 | 6.7 | 1.28 | 7.67 | 1.49 | 4.58 | 0.75 | 4.66 | 0.75 | 20.8 | 0.81 | 1.08 | 0.005 | 0.72 | 0.09 | 27.6 | 0.47 | 35.4 | 14.3 | 0.86 | 0.07
A15 | 12.58 | 4.54 | 0.1 | 3.95 | 0.001 | 0.1 | 1.18 | 0.91 | 0.005 | 0.023 | 0.107 | 0.005 | 1.18 | 199 | 0.005 | 2.78 | 11.7 | 7.3 | 1.85 | 2.43 | 8.1 | 15.7 | 5.67 | 0.52 | 1.4 | 0.15 | 0.3 | 99.8 | 14.1 | 204 | 2.01 | 1.52 | 0.06 | 0.03 | 2.17 | 0.15 | 0.01 | 149 | 13.4 | 28.5 | 3.63 | 14.3 | 2.72 | 0.37 | 2.35 | 0.48 | 2.72 | 0.49 | 1.5 | 0.27 | 1.61 | 0.24 | 1.24 | 0.13 | 0.63 | 0.005 | 0.11 | 0.12 | 7.04 | 0.18 | 2.64 | 0.9 | 0.84 | 0.02
A44 | 14.17 | 6.04 | 5.97 | 1.22 | 0.007 | 0.35 | 0.36 | 0.14 | 0.022 | 0.003 | 0.017 | 4.6 | 1.05 | 91 | 150 | 7.73 | 62.7 | 15.2 | 10.6 | 7.71 | 16.5 | 16.7 | 12 | 0.99 | 1 | 0.2 | 0.88 | 26.4 | 13.4 | 979 | 12.9 | 5.12 | 0.18 | 0.08 | 3.54 | 0.29 | 0.03 | 148 | 15.4 | 29.1 | 3.23 | 12.7 | 2.65 | 0.55 | 2.44 | 0.46 | 2.68 | 0.52 | 1.77 | 0.25 | 1.62 | 0.25 | 8.23 | 0.66 | 1 | 0.005 | 0.19 | 0.12 | 18.4 | 0.49 | 8.94 | 2.44 | 1.09 | 0.04
A24 | 15.55 | 10.69 | 2.41 | 0.39 | 0.039 | 0.44 | 0.29 | 0.04 | 0.016 | 0.004 | 1.023 | 3.08 | 2 | 824 | 380 | 7.83 | 30.6 | 15 | 8.13 | 10.5 | 17.5 | 44.6 | 16.2 | 1.76 | 1.8 | 0.27 | 1.62 | 833 | 22.1 | 102 | 12.1 | 3.71 | 0.26 | 0.07 | 6.39 | 0.27 | 0.08 | 2238 | 44 | 73.9 | 8.88 | 33.2 | 4.98 | 1.72 | 5.31 | 0.78 | 4.39 | 0.77 | 2.26 | 0.35 | 2.15 | 0.35 | 8.81 | 0.93 | 0.87 | 0.002 | 0.32 | 0.27 | 20.6 | 0.41 | 11.1 | 2.6 | 1.01 | 0.08
A19 | 18.44 | 8.79 | 7.48 | 1.42 | 0.016 | 0.22 | 0.41 | 0.2 | 0.034 | 0.005 | 0.03 | 9.48 | 0.89 | 165 | 0.005 | 2.99 | 15.8 | 11.1 | 3.6 | 3.7 | 10.4 | 20.9 | 6.65 | 0.53 | 1.5 | 0.16 | 1.03 | 53.5 | 10.5 | 467 | 4.98 | 2.81 | 0.14 | 0.06 | 3.37 | 0.24 | 0.11 | 127 | 10.8 | 22.4 | 2.59 | 8.92 | 1.72 | 0.33 | 2 | 0.36 | 2.27 | 0.38 | 1.26 | 0.17 | 1.21 | 0.17 | 4.98 | 0.37 | 0.74 | 0.003 | 0.21 | 0.26 | 14.6 | 0.41 | 5.96 | 1.48 | 0.94 | 0.04
A42 | 18.97 | 4.49 | 4.3 | 3.92 | 0.026 | 1.81 | 2.84 | 1.21 | 0.017 | 0.028 | 0.029 | 2.81 | 2.48 | 141 | 150 | 27.9 | 75.2 | 26.1 | 3.75 | 9.92 | 35.1 | 21.8 | 14.4 | 2.28 | 4.5 | 0.59 | 2.53 | 25.6 | 48.6 | 290 | 28.4 | 3.57 | 0.22 | 0.19 | 6.01 | 0.28 | 0.1 | 121 | 19.4 | 69.9 | 10.5 | 44.3 | 9.15 | 2.46 | 9.24 | 1.54 | 9.27 | 1.66 | 4.96 | 0.78 | 4.84 | 0.71 | 20.6 | 1.99 | 2.05 | 0.005 | 0.55 | 0.14 | 66.6 | 1.54 | 40.6 | 6.77 | 0.79 | 0.08
A17 | 19.98 | 4.38 | 2.01 | 6.49 | 0.005 | 0.1 | 4.13 | 1.45 | 0.026 | 0.103 | 0.028 | 3.04 | 0.87 | 204 | 100 | 2.32 | 12.4 | 12.6 | 3.02 | 6.68 | 7.54 | 13.2 | 6.09 | 0.55 | 0.1 | 0.14 | 0.77 | 79.1 | 11.1 | 280 | 2.75 | 1.92 | 0.09 | 0.04 | 2.9 | 0.19 | 0.04 | 183 | 7.13 | 16 | 1.95 | 7.31 | 1.53 | 0.37 | 2.02 | 0.35 | 2.13 | 0.36 | 1.18 | 0.17 | 0.99 | 0.16 | 2.39 | 0.13 | 0.49 | 0.005 | 0.22 | 0.24 | 9.85 | 0.24 | 3.19 | 0.77 | 0.82 | 0.04
A21 | 20 | 8.85 | 6.57 | 2.01 | 0.012 | 0.3 | 0.68 | 0.33 | 0.036 | 0.012 | 0.343 | 7.56 | 1.39 | 300 | 20 | 6.66 | 25.7 | 12.6 | 7.08 | 4.83 | 16.4 | 24 | 14.9 | 1.28 | 0.3 | 0.24 | 0.8 | 368 | 17.3 | 737 | 5.85 | 2.5 | 0.18 | 0.08 | 3.41 | 0.29 | 0.04 | 890 | 26.5 | 52.8 | 6.28 | 22.8 | 3.84 | 1.03 | 3.58 | 0.64 | 3.67 | 0.66 | 1.96 | 0.31 | 1.89 | 0.28 | 6.1 | 0.35 | 0.57 | 0.003 | 0.24 | 0.22 | 13 | 0.79 | 5.56 | 2.82 | 0.91 | 0.04
A5 | 21.89 | 9.5 | 10.59 | 0.38 | 0.023 | 0.78 | 0.38 | 0.02 | 0.018 | 0.006 | 0.008 | 6.16 | 1.88 | 165 | 190 | 9.71 | 41.6 | 13.6 | 2.26 | 4.04 | 11.4 | 33 | 14.6 | 1.57 | 1.2 | 0.3 | 1.19 | 10.2 | 23.5 | 783 | 9.92 | 2.36 | 0.2 | 0.07 | 4.37 | 0.39 | 0.1 | 43.7 | 27.9 | 64.4 | 8.14 | 29.8 | 5.15 | 1.08 | 4.94 | 0.81 | 5.1 | 0.91 | 2.66 | 0.42 | 2.73 | 0.45 | 8.57 | 0.71 | 1.3 | 0.005 | 0.78 | 0.12 | 24.3 | 0.42 | 12.3 | 3.37 | 0.72 | 0.06
A28 | 22.58 | 12.49 | 6.01 | 1.04 | 0.046 | 0.57 | 0.58 | 0.16 | 0.026 | 0.006 | 0.302 | 5.19 | 1.92 | 248 | 290 | 9.52 | 41.4 | 18.7 | 8.57 | 20.6 | 21.4 | 26.6 | 15.2 | 1.05 | 2.9 | 0.32 | 1.89 | 175 | 24.4 | 110 | 13.5 | 4.54 | 0.23 | 0.1 | 4.52 | 0.52 | 0.1 | 430 | 18.8 | 33.5 | 4.16 | 17.4 | 3.38 | 0.86 | 3.77 | 0.62 | 3.9 | 0.75 | 2.65 | 0.42 | 2.65 | 0.42 | 12.3 | 1.18 | 0.88 | 0.026 | 0.42 | 0.32 | 38.1 | 0.61 | 15.5 | 3.94 | 0.91 | 0.05
A18 | 22.59 | 9.58 | 7.64 | 3.42 | 0.028 | 0.31 | 0.33 | 0.21 | 0.028 | 0.004 | 0.061 | 8.15 | 1.01 | 555 | 50 | 2.14 | 15.2 | 13.2 | 3.08 | 4.68 | 7.7 | 24.2 | 8.13 | 0.79 | 1 | 0.14 | 1.38 | 231 | 10.7 | 286 | 4.16 | 2.18 | 0.15 | 0.04 | 3.8 | 0.16 | 0.11 | 207 | 24.5 | 46.1 | 5.16 | 15.9 | 1.95 | 0.42 | 2.15 | 0.35 | 2.15 | 0.39 | 1.24 | 0.21 | 1.17 | 0.19 | 3.2 | 0.36 | 1.02 | 0.005 | 0.14 | 0.62 | 13 | 0.38 | 4.34 | 0.94 | 0.67 | 0.05
A41 | 23.26 | 6.62 | 5.65 | 7.94 | 0.009 | 0.22 | 2.18 | 0.5 | 0.03 | 0.059 | 0.01 | 5.11 | 1.39 | 95.6 | 120 | 7.45 | 63.8 | 25.7 | 9.76 | 13.2 | 69.6 | 44.7 | 16.8 | 1.83 | 0.6 | 0.37 | 1.12 | 63.9 | 29.6 | 286 | 3.8 | 7.26 | 0.5 | 0.06 | 4.4 | 0.35 | 0.09 | 159 | 22.3 | 55.1 | 6.75 | 26.7 | 5.14 | 1.32 | 5.46 | 0.91 | 5.64 | 1.09 | 3.29 | 0.47 | 3.31 | 0.5 | 3.09 | 0.2 | 0.43 | 0.002 | 0.7 | 0.21 | 10.3 | 0.35 | 4.35 | 1.36 | 0.71 | 0.05
A29 | 23.28 | 11.07 | 10.6 | 0.2 | 0.028 | 0.66 | 0.24 | 0.04 | 0.024 | 0.001 | 0.088 | 6.12 | 2.28 | 115 | 130 | 14.6 | 57.9 | 21.1 | 5.86 | 18.2 | 15.1 | 29.2 | 26.3 | 2.46 | 2 | 0.55 | 1.86 | 87.1 | 40.9 | 167 | 12.7 | 5.48 | 0.19 | 0.11 | 5.51 | 0.26 | 0.09 | 117 | 47.8 | 105 | 11.9 | 41.9 | 6.74 | 1.41 | 6.85 | 1.11 | 6.49 | 1.34 | 4.23 | 0.61 | 4.09 | 0.64 | 14.9 | 1.19 | 0.95 | 0.012 | 0.35 | 0.17 | 31.8 | 0.6 | 12.5 | 5.75 | 0.85 | 0.06
A4 | 23.49 | 10.51 | 11.91 | 0.11 | 0.021 | 0.58 | 0.24 | 0.02 | 0.018 | 0.004 | 0.009 | 5.99 | 1.6 | 132 | 0.005 | 5.99 | 33.6 | 10.2 | 2.01 | 3.5 | 9.12 | 8.14 | 10.3 | 0.63 | 1 | 0.15 | 1.08 | 10.7 | 14.9 | 580 | 6.41 | 2.5 | 0.13 | 0.06 | 4.1 | 0.37 | 0.08 | 34.6 | 21.9 | 33.6 | 3.48 | 12.2 | 2.37 | 0.53 | 2.43 | 0.42 | 3 | 0.57 | 1.86 | 0.29 | 1.98 | 0.31 | 5.77 | 0.46 | 0.69 | 0.005 | 0.16 | 0.18 | 17.3 | 0.25 | 5.95 | 1.84 | 0.7 | 0.05
A40 | 23.57 | 9.77 | 9.63 | 1.79 | 0.019 | 0.53 | 0.62 | 0.17 | 0.036 | 0.008 | 0.031 | 5.82 | 2.15 | 124 | 100 | 9.46 | 60.4 | 21.7 | 10.6 | 17.3 | 68.4 | 96.2 | 19.1 | 1.83 | 1.1 | 0.37 | 1.08 | 45.2 | 33.2 | 428 | 6.85 | 5.58 | 0.48 | 0.11 | 8.94 | 0.31 | 0.1 | 82.3 | 55.3 | 105 | 10 | 37.2 | 6.54 | 1.5 | 5.82 | 1.06 | 6.2 | 1.16 | 3.33 | 0.54 | 3.29 | 0.5 | 5.13 | 0.45 | 0.78 | 0.005 | 0.28 | 0.2 | 20.2 | 0.65 | 7.83 | 1.9 | 0.9 | 0.09
A3 | 24.55 | 10.73 | 12.1 | 0.22 | 0.032 | 0.88 | 0.4 | 0.02 | 0.022 | 0.007 | 0.01 | 6.6 | 2.44 | 130 | 110 | 11.4 | 49.2 | 17.8 | 1.66 | 3.11 | 14.4 | 36.9 | 15.4 | 1.55 | 1.2 | 0.32 | 1.55 | 9.02 | 24.4 | 580 | 11.9 | 1.97 | 0.25 | 0.1 | 4.49 | 0.33 | 0.12 | 50.6 | 27.6 | 62.2 | 7.81 | 29 | 5.06 | 1.03 | 5 | 0.84 | 4.8 | 0.89 | 2.63 | 0.41 | 2.76 | 0.43 | 6.7 | 0.84 | 1.44 | 0.001 | 0.35 | 0.11 | 40.6 | 0.65 | 10.9 | 3.55 | 0.67 | 0.05
A22 | 25.33 | 10.6 | 9.08 | 2.53 | 0.024 | 0.41 | 0.7 | 0.41 | 0.037 | 0.008 | 0.169 | 9.06 | 1.45 | 151 | 110 | 8.76 | 45.2 | 16.2 | 6.58 | 6.51 | 16.4 | 23.1 | 13 | 0.88 | 1 | 0.19 | 1.61 | 146 | 14.2 | 594 | 6.5 | 3.02 | 0.28 | 0.1 | 3.86 | 0.36 | 0.12 | 243 | 26 | 50.9 | 5.4 | 15.7 | 2.35 | 0.56 | 2.51 | 0.44 | 2.72 | 0.53 | 1.64 | 0.26 | 1.71 | 0.24 | 6.08 | 0.44 | 0.77 | 0.007 | 0.23 | 0.18 | 17.4 | 0.51 | 6.38 | 1.96 | 0.86 | 0.06
A32 | 32.84 | 7.93 | 7.1 | 8.38 | 0.024 | 0.48 | 4.73 | 2.46 | 0.025 | 0.054 | 0.055 | 5.01 | 1.93 | 124 | 0.005 | 18.1 | 81.1 | 28.7 | 3.73 | 9.27 | 33.2 | 25.3 | 24 | 2.86 | 2.5 | 0.64 | 2.28 | 75.8 | 51.2 | 133 | 7.33 | 6.18 | 0.25 | 0.1 | 3.92 | 0.67 | 0.1 | 145 | 70.5 | 127 | 12.1 | 44.1 | 9.45 | 2.15 | 9.22 | 1.52 | 9.27 | 1.75 | 5.07 | 0.81 | 4.9 | 0.77 | 12 | 0.49 | 0.78 | 0.014 | 0.34 | 0.35 | 32.8 | 0.65 | 7.84 | 5.41 | 0.58 | 0.05
A2 | 33.07 | 14.88 | 16.84 | 0.19 | 0.026 | 0.6 | 0.38 | 0.01 | 0.034 | 0.006 | 0.016 | 15 | 2.26 | 201 | 70 | 11.3 | 64.5 | 16.7 | 2.13 | 4.2 | 18 | 23.1 | 16.2 | 1.27 | 1.5 | 0.26 | 1.43 | 13.9 | 19.8 | 449 | 9.08 | 2.13 | 0.24 | 0.09 | 4.54 | 0.34 | 0.09 | 47.6 | 32.2 | 56.3 | 6.33 | 22.4 | 3.8 | 0.91 | 4.19 | 0.71 | 4.57 | 0.79 | 2.35 | 0.32 | 2.1 | 0.36 | 9.44 | 0.66 | 0.84 | 0.001 | 0.45 | 0.1 | 34.9 | 0.57 | 11.9 | 2.78 | 0.58 | 0.06
A1 | 33.45 | 15 | 17 | 0.17 | 0.014 | 0.78 | 0.19 | 0.02 | 0.03 | 0.002 | 0.022 | 19 | 1.17 | 237 | 10 | 9.79 | 180 | 23.7 | 2.81 | 5.32 | 44.4 | 43.7 | 25.4 | 3.16 | 0.7 | 0.37 | 1.33 | 24.7 | 21.2 | 685 | 12.5 | 3.78 | 0.36 | 0.08 | 4.6 | 0.46 | 0.08 | 44.8 | 51.1 | 111 | 14.6 | 54.9 | 9.7 | 1.89 | 8.28 | 1.13 | 5.25 | 0.83 | 2.03 | 0.28 | 1.76 | 0.23 | 10.8 | 0.82 | 0.86 | 0.006 | 0.35 | 0.09 | 23.1 | 0.37 | 9.23 | 2.72 | 0.67 | 0.06
A43 | 34.16 | 14.46 | 16.06 | 1.06 | 0.063 | 0.94 | 0.39 | 0.12 | 0.035 | 0.004 | 0.031 | 7.76 | 1.65 | 119 | 20 | 16.6 | 105 | 21.4 | 8.87 | 6.6 | 22.5 | 18.5 | 28.9 | 1.26 | 0.4 | 0.31 | 3.58 | 20.8 | 24.6 | 162 | 16.9 | 7.2 | 0.19 | 0.11 | 4.93 | 0.37 | 0.26 | 116 | 21.6 | 49.2 | 5.61 | 20 | 3.97 | 1.03 | 4.2 | 0.79 | 4.39 | 0.8 | 2.51 | 0.4 | 2.63 | 0.38 | 21.9 | 1.16 | 0.97 | 0.005 | 0.38 | 0.5 | 31.1 | 0.54 | 24.8 | 5.2 | 0.71 | 0.05
A25 | 34.7 | 16.16 | 17.03 | 0.19 | 0.06 | 0.86 | 0.25 | 0.03 | 0.051 | 0.001 | 0.038 | 13.8 | 2.46 | 256 | 200 | 16.9 | 53.2 | 23.3 | 3.96 | 12.4 | 25.4 | 22.5 | 15.4 | 0.97 | 1.5 | 0.32 | 3.28 | 28.2 | 26.6 | 719 | 16 | 3.74 | 0.21 | 0.14 | 5.79 | 0.49 | 0.22 | 113 | 10.6 | 25.1 | 3.19 | 13.3 | 3.49 | 0.89 | 4 | 0.79 | 4.74 | 0.93 | 2.92 | 0.46 | 2.72 | 0.44 | 11.3 | 1.4 | 1 | 0.005 | 0.35 | 0.21 | 34.3 | 1.26 | 19.7 | 3.76 | 0.71 | 0.07
A8 | 35.63 | 16.11 | 18.36 | 0.08 | 0.062 | 0.55 | 0.11 | 0.02 | 0.028 | 0.0004 | 0.03 | 5.01 | 2.28 | 114 | 0.005 | 6.79 | 23 | 9.94 | 2.23 | 1.48 | 12.1 | 12.7 | 14.9 | 0.99 | 0.9 | 0.18 | 2.89 | 39.9 | 18.9 | 557 | 12.4 | 4.85 | 0.17 | 0.11 | 5.8 | 0.47 | 0.3 | 58.3 | 27.2 | 53.3 | 5.92 | 20.5 | 3.08 | 0.57 | 3.02 | 0.6 | 3.44 | 0.67 | 2.05 | 0.31 | 2 | 0.35 | 7.96 | 0.87 | 1.38 | 0.005 | 0.22 | 0.24 | 15.9 | 0.46 | 15.9 | 3.32 | 0.58 | 0.05
A30 | 36.85 | 17.4 | 18.2 | 0.21 | 0.017 | 0.68 | 0.29 | 0.03 | 0.04 | 0.002 | 0.056 | 8.73 | 2.52 | 117 | 60 | 12.3 | 54.2 | 18.6 | 5.96 | 10.5 | 19.9 | 20 | 22.4 | 1.56 | 1.2 | 0.37 | 1.16 | 47.9 | 30.3 | 989 | 15.2 | 4.61 | 0.23 | 0.12 | 5.41 | 0.36 | 0.08 | 95.1 | 26.3 | 60.9 | 7.08 | 26.4 | 4.45 | 1.02 | 4.81 | 0.81 | 4.86 | 0.97 | 2.94 | 0.53 | 3.1 | 0.47 | 12 | 1.28 | 1.69 | 0.011 | 0.26 | 0.06 | 32.9 | 1.05 | 13.5 | 4.82 | 0.62 | 0.06
A11 | 38.25 | 17.65 | 18.73 | 0.3 | 0.075 | 0.82 | 0.14 | 0.05 | 0.037 | 0.005 | 0.133 | 11.5 | 2.58 | 371 | 120 | 5.78 | 28.5 | 13.4 | 1.36 | 2.51 | 15.1 | 37.9 | 19 | 1.24 | 1.1 | 0.23 | 3.61 | 109 | 18 | 389 | 16.2 | 2.14 | 0.19 | 0.07 | 5.97 | 0.29 | 0.33 | 90.6 | 74 | 112 | 9.81 | 25.2 | 3.18 | 0.54 | 3.1 | 0.48 | 3.11 | 0.58 | 1.94 | 0.28 | 2.01 | 0.31 | 6.14 | 1.23 | 2.13 | 0.005 | 0.32 | 0.37 | 24.6 | 0.54 | 10.7 | 3.23 | 0.56 | 0.07
A34 | 38.6 | 17.19 | 18.67 | 0.57 | 0.034 | 0.87 | 0.68 | 0.12 | 0.054 | 0.006 | 0.074 | 9.46 | 3.09 | 128 | 0.005 | 20 | 64.8 | 30.6 | 2.31 | 7.92 | 54.5 | 32.1 | 25.3 | 2.41 | 3.8 | 0.84 | 2.12 | 67.4 | 51.4 | 871 | 16.8 | 4.25 | 0.34 | 0.19 | 6.45 | 0.31 | 0.16 | 103 | 80.8 | 145 | 13.1 | 45.2 | 9.13 | 2.41 | 9.99 | 1.82 | 10.3 | 1.84 | 5.34 | 0.88 | 5.2 | 0.85 | 12.5 | 1.32 | 1.61 | 0.001 | 0.31 | 0.07 | 77.3 | 1.57 | 28.5 | 5.19 | 0.54 | 0.06
A9 | 39.05 | 18.01 | 20.22 | 0.1 | 0.046 | 0.45 | 0.09 | 0.01 | 0.043 | 0.005 | 0.138 | 7.73 | 2.89 | 270 | 160 | 9.22 | 28.6 | 13.5 | 1.3 | 4.07 | 10.6 | 23.5 | 29.1 | 3.78 | 1.8 | 0.41 | 2.59 | 216 | 34.6 | 520 | 14.9 | 3.23 | 0.17 | 0.07 | 4.13 | 0.7 | 0.3 | 113 | 107 | 192 | 21.1 | 69.6 | 10.3 | 1.58 | 8.1 | 1.17 | 6.91 | 1.27 | 3.97 | 0.68 | 4.62 | 0.71 | 9.84 | 0.68 | 1.02 | 0.002 | 0.2 | 0.15 | 35 | 0.38 | 14.6 | 3.83 | 0.53 | 0.05
A7 | 45.22 | 14.54 | 14.45 | 5.34 | 0.047 | 0.35 | 6.12 | 1.57 | 0.05 | 0.123 | 0.015 | 12.5 | 1.32 | 205 | 130 | 5.49 | 23.5 | 10.2 | 2.1 | 4.21 | 8.62 | 14.8 | 14.3 | 0.96 | 1.3 | 0.17 | 2.12 | 30.8 | 13.1 | 358 | 7.11 | 2.03 | 0.16 | 0.05 | 4.68 | 0.64 | 0.2 | 72.3 | 16.2 | 31.4 | 3.87 | 13.4 | 2.63 | 0.56 | 2.5 | 0.49 | 2.71 | 0.51 | 1.49 | 0.23 | 1.35 | 0.19 | 6.51 | 1.02 | 1.15 | 0.005 | 0.64 | 0.31 | 22.9 | 0.35 | 15.1 | 2.55 | 1.08 | 0.06
A31 | 46.48 | 21.39 | 22.04 | 0.2 | 0.029 | 0.83 | 0.4 | 0.04 | 0.049 | 0.001 | 0.093 | 9.55 | 2.83 | 196 | 10 | 10.8 | 45 | 10.9 | 3.93 | 18.6 | 14.5 | 10.9 | 24.8 | 2.24 | 0.5 | 0.41 | 1.57 | 88.2 | 33.3 | 710 | 17.7 | 3.31 | 0.15 | 0.1 | 5.18 | 0.26 | 0.11 | 111 | 49.7 | 111 | 12 | 45 | 6.82 | 1.47 | 6.17 | 0.98 | 5.91 | 1.19 | 3.49 | 0.56 | 3.45 | 0.59 | 12 | 1.33 | 1.95 | 0.005 | 0.22 | 0.1 | 28.4 | 0.6 | 13.7 | 5.94 | 0.47 | 0.05