## Sheet1
Sample | AshYield | SiO$_\mathrm{2}$ | TiO$_\mathrm{2}$ | Al$_\mathrm{2}$O$_\mathrm{3}$ | Fe$_\mathrm{2}$O$_\mathrm{3}$ | MgO | CaO | MnO | K$_\mathrm{2}$O | P$_\mathrm{2}$O$_\mathrm{5}$ | Li | Be | B | F | Sc | V | Cr | Co | Ni | Cu | Zn | Ga | Ge | As | Se | Rb | Sr | Zr | Nb | Mo | Cd | In | Sn | Sb | Cs | Ba | Hf | Ta | Hg | Tl | Pb | Bi | Th | U | La | Ce | Pr | Nd | Sm | Eu | Gd | Tb | Dy | Y | Ho | Er | Tm | Yb | Lu
D61-roof | 88.4 | 54.2 | 0.48 | 28.2 | 2.096 | 0.67 | 0.869 | 0.005 | 1.397 | 0.15 | 10.49 | 2.32 | 24.4 | 1259 | 4.74 | 37.8 | 6.39 | 5.12 | 7.28 | 18.13 | 77.1 | 31.3 | 0.88 | 2.92 | 0.66 | 49.33 | 150.2 | 276 | 21.5 | 1.12 | 0.53 | 0.05 | 2.12 | 0.18 | 3.39 | 469 | 7.9 | 1.79 | 0.13 | 0.61 | 52 | 0.74 | 38.6 | 7.73 | 72.9 | 169.6 | 16.3 | 55.5 | 8.32 | 1.19 | 8.92 | 0.98 | 5.3 | 26.1 | 0.98 | 2.85 | 0.38 | 2.61 | 0.34
D60-roof | 76.5 | 46.1 | 1.01 | 28.2 | 0.33 | 0.069 | 0.134 | 0.005 | 0.28 | 0.05 | 18.56 | 6.58 | 10.5 | 644 | 10.1 | 42.8 | 5.1 | 1.74 | 3.55 | 27.59 | 20.1 | 23.2 | 1.2 | 0.51 | 1.62 | 9.87 | 19.7 | 944 | 78.2 | 1.91 | 1.32 | 0.15 | 4.29 | 0.2 | 1.09 | 152 | 25.15 | 2 | 0.06 | 0.2 | 46.2 | 0.43 | 23.4 | 6.34 | 71.5 | 176.2 | 17.5 | 61.8 | 11.45 | 0.84 | 12.07 | 1.62 | 9.35 | 39.5 | 1.68 | 4.95 | 0.66 | 4.79 | 0.65
D59 | 48 | 28.5 | 0.48 | 15.6 | 0.436 | 0.238 | 1.012 | 0.005 | 0.133 | 0.05 | 2.21 | 5.8 | 21.1 | 344 | 5.88 | 46.2 | 12 | 4.58 | 4.65 | 26.46 | 78.5 | 22.8 | 4.22 | 0.97 | 0.82 | 4.98 | 63.4 | 617 | 41.6 | 20.83 | 1.2 | 0.11 | 3.76 | 0.62 | 0.49 | 136 | 13.44 | 2.02 | 0.17 | 0.24 | 29.9 | 0.32 | 21.7 | 5.12 | 129.8 | 266.8 | 31.4 | 118.8 | 20.23 | 1.63 | 19.19 | 2.25 | 11.36 | 43 | 1.87 | 4.94 | 0.62 | 4.15 | 0.59
D58 | 48 | 27.8 | 0.21 | 12.2 | 1.33 | 0.768 | 2.861 | 0.028 | 0.122 | 0.03 | 5.71 | 4.5 | 12.6 | 303 | 5.08 | 46.9 | 9.21 | 4.65 | 5.01 | 18.12 | 154.9 | 21.9 | 4.44 | 1.11 | 1.4 | 5.99 | 78.5 | 986 | 30 | 14.06 | 1.78 | 0.15 | 3.91 | 1.25 | 0.7 | 262 | 17.2 | 1.93 | 0.25 | 0.2 | 43.8 | 0.36 | 32.6 | 4.61 | 67.8 | 136.5 | 16.5 | 62.2 | 10.4 | 0.84 | 9.36 | 1.03 | 5.14 | 21.5 | 0.93 | 2.89 | 0.42 | 3.23 | 0.5
D57-p | 86.1 | 50.9 | 0.38 | 29.5 | 1.024 | 0.457 | 3.124 | 0.005 | 0.266 | 0.05 | 0.005 | 2.31 | 7.91 | 632 | 6.05 | 14.3 | 0.29 | 2.01 | 1.36 | 8.08 | 51.7 | 23.3 | 1.18 | 2.12 | 0.62 | 9.23 | 77.5 | 190 | 24.1 | 1 | 0.42 | 0.05 | 3.97 | 0.36 | 0.59 | 120 | 7.6 | 3.09 | 0.51 | 0.29 | 46.4 | 2.87 | 41 | 10.96 | 88.6 | 185 | 18.4 | 67.9 | 12.01 | 1.29 | 12.5 | 1.49 | 8.06 | 32.9 | 1.42 | 4.22 | 0.57 | 4.1 | 0.53
D56-p | 77 | 46 | 0.42 | 26.4 | 0.528 | 0.192 | 0.394 | 0.005 | 0.42 | 0.06 | 23.91 | 3.73 | 20.8 | 738 | 6.1 | 18.2 | 4.94 | 3.2 | 4.91 | 14.2 | 88.6 | 40.1 | 2.38 | 0.76 | 0.82 | 8.62 | 29.3 | 713 | 36.3 | 6.65 | 0.92 | 0.09 | 5.22 | 0.72 | 1.44 | 255 | 12.67 | 2.54 | 0.12 | 0.28 | 37.5 | 0.61 | 22.2 | 7.34 | 160.6 | 361.8 | 37 | 126 | 21.96 | 1.78 | 22.07 | 2.61 | 13.54 | 50.3 | 2.21 | 6.11 | 0.8 | 5.46 | 0.68
D55-p | 85.5 | 49.4 | 0.5 | 32 | 0.491 | 0.19 | 0.323 | 0.005 | 0.56 | 0.04 | 22.03 | 3.66 | 20.8 | 794 | 6.38 | 16.1 | 5.04 | 0.29 | 1.52 | 9.49 | 97.2 | 43.3 | 0.99 | 0.43 | 0.56 | 7.95 | 5.5 | 716 | 11.8 | 1.01 | 0.89 | 0.19 | 5.32 | 0.11 | 1.18 | 90 | 22.11 | 0.52 | 0.21 | 0.27 | 44.2 | 0.78 | 37.5 | 6.6 | 63.8 | 148.2 | 14.2 | 47.8 | 8.62 | 0.76 | 9.16 | 1.13 | 6.15 | 24.5 | 1.05 | 3 | 0.4 | 2.72 | 0.35
D54-p | 79.7 | 48 | 1.71 | 28.6 | 0.241 | 0.131 | 0.253 | 0.005 | 0.428 | 0.06 | 31.33 | 6.57 | 16 | 638 | 9.88 | 31.7 | 4.69 | 1.2 | 3.22 | 74.62 | 28.4 | 53.8 | 1.99 | 0.51 | 2.49 | 8.76 | 19.6 | 1164 | 206 | 18.33 | 1.23 | 0.41 | 17.36 | 1.26 | 0.84 | 255 | 26.88 | 9.61 | 0.16 | 0.26 | 67.1 | 4.92 | 41.7 | 10.81 | 87.6 | 174 | 19.7 | 68.8 | 12.99 | 1.46 | 13.56 | 2 | 12.27 | 65.4 | 2.36 | 7.01 | 0.98 | 6.65 | 0.94
D53-p | 75.5 | 44.6 | 0.53 | 27.3 | 0.239 | 0.091 | 0.194 | 0.005 | 0.23 | 0.04 | 35.86 | 5.37 | 11.5 | 606 | 5.34 | 15.1 | 5.09 | 0.96 | 2.45 | 11.6 | 56.9 | 64.6 | 1.74 | 0.83 | 1.38 | 5.99 | 15.1 | 1069 | 102.8 | 2.95 | 1.25 | 0.23 | 14.62 | 0.34 | 0.86 | 143 | 26.04 | 6.8 | 0.12 | 0.12 | 68.6 | 0.46 | 45.3 | 6.68 | 54.6 | 124.6 | 12.6 | 46.2 | 8.47 | 0.88 | 9.06 | 1.23 | 7.39 | 34.3 | 1.41 | 4.29 | 0.6 | 4.3 | 0.61
D52-p | 79.2 | 46.1 | 0.49 | 31.5 | 0.281 | 0.072 | 0.208 | 0.005 | 0.295 | 0.05 | 62.94 | 7.32 | 16 | 598 | 6.7 | 24.7 | 7.19 | 1.53 | 3.59 | 12.51 | 127.2 | 31.7 | 1.93 | 0.9 | 1.07 | 7.93 | 10.5 | 564 | 39.4 | 2.77 | 0.88 | 0.09 | 5.03 | 0.45 | 1.1 | 59 | 15.34 | 2.21 | 0.13 | 0.15 | 39.1 | 0.75 | 18.9 | 6.75 | 100.7 | 197.1 | 22.8 | 79.5 | 14.55 | 1.57 | 14.65 | 2.06 | 12.04 | 61.1 | 2.27 | 6.5 | 0.89 | 5.76 | 0.77
D51-p | 71.3 | 49.2 | 1.46 | 16.7 | 0.235 | 0.078 | 0.118 | 0.005 | 0.24 | 0.09 | 23.81 | 6.88 | 11.2 | 399 | 11.44 | 60.9 | 26.7 | 0.88 | 3.42 | 19.67 | 17.5 | 40.1 | 2.8 | 0.67 | 1.54 | 10.94 | 110.5 | 677 | 131.3 | 7.6 | 0.71 | 0.18 | 16.74 | 0.41 | 1.36 | 373 | 16.46 | 7.81 | 0.11 | 0.13 | 51.6 | 0.82 | 40.5 | 7.52 | 226.6 | 483.8 | 49 | 176.7 | 31.87 | 3.47 | 33.3 | 4.16 | 22.14 | 97.7 | 3.79 | 10.55 | 1.37 | 9.15 | 1.17
D50-p | 67.4 | 37.2 | 0.67 | 27.5 | 0.964 | 0.21 | 0.255 | 0.002 | 0.293 | 0.03 | 16.47 | 4.99 | 73.4 | 446 | 10.87 | 13.9 | 4.83 | 2.45 | 2.49 | 10.22 | 31.5 | 38.3 | 2.64 | 0.48 | 0.69 | 9.9 | 41.2 | 481 | 25.9 | 4.43 | 0.74 | 0.12 | 2.81 | 0.28 | 0.76 | 273 | 12.41 | 1.34 | 0.08 | 0.17 | 27.1 | 0.45 | 19.9 | 3.29 | 82.4 | 161.4 | 18.6 | 65.1 | 11.54 | 1.48 | 11.21 | 1.49 | 8.61 | 43 | 1.63 | 4.74 | 0.69 | 4.61 | 0.62
D49 | 32 | 21.6 | 0.26 | 8.3 | 0.394 | 0.193 | 0.541 | 0.008 | 0.062 | 0.03 | 1.53 | 3.8 | 14.7 | 149 | 5.01 | 26.5 | 5.25 | 5.77 | 4.37 | 14.22 | 170.4 | 18.2 | 3.02 | 0.69 | 0.98 | 4.61 | 26.1 | 753 | 20 | 10.85 | 1.48 | 0.12 | 2.31 | 0.5 | 0.97 | 99 | 16.75 | 0.69 | 0.18 | 0.13 | 39.9 | 0.81 | 26 | 2.95 | 76.5 | 154.2 | 17.4 | 63.7 | 11.39 | 1.45 | 11.03 | 1.37 | 7.14 | 26 | 1.19 | 3.21 | 0.41 | 2.7 | 0.37
D48-p | 79.6 | 44.3 | 0.56 | 33.7 | 0.211 | 0.105 | 0.201 | 0.005 | 0.224 | 0.04 | 29.22 | 5.1 | 13.3 | 481 | 4.75 | 6.3 | 2.31 | 0.6 | 1.12 | 4.87 | 8.1 | 33.6 | 1.12 | 0.09 | 0.32 | 4.47 | 3.7 | 259 | 28.1 | 1.4 | 0.28 | 0.06 | 2.68 | 0.08 | 0.51 | 39 | 8.29 | 1.38 | 0.03 | 0.15 | 10.5 | 0.12 | 9 | 3.29 | 105.3 | 233 | 23.4 | 80.5 | 14.02 | 1.8 | 14.39 | 1.68 | 8.57 | 32.6 | 1.37 | 3.61 | 0.43 | 2.77 | 0.34
D47 | 22.5 | 13.8 | 0.26 | 6.6 | 0.387 | 0.07 | 0.689 | 0.014 | 0.041 | 0.04 | 1.84 | 4.73 | 7.21 | 121 | 5.62 | 26.8 | 5.3 | 7.56 | 5.89 | 13.22 | 5.6 | 14.1 | 4.12 | 0.49 | 0.66 | 2.86 | 36.1 | 533 | 19.8 | 13.49 | 0.83 | 0.09 | 1.99 | 0.44 | 0.6 | 95 | 12.98 | 1.16 | 0.21 | 0.15 | 19.8 | 0.67 | 44.3 | 7.12 | 126.8 | 257.2 | 29.6 | 106.7 | 19.03 | 2.53 | 18.11 | 2.39 | 13.3 | 50.3 | 2.25 | 6.1 | 0.76 | 4.87 | 0.61
D46-p | 85.1 | 46.5 | 0.47 | 37.3 | 0.274 | 0.033 | 0.144 | 0.005 | 0.129 | 0.09 | 3.45 | 3.37 | 12.6 | 555 | 4.4 | 9 | 2.05 | 4.1 | 5.91 | 7.57 | 70.8 | 25.4 | 1.39 | 5.03 | 0.68 | 5.23 | 32.5 | 255 | 35 | 4.68 | 0.54 | 0.06 | 2.76 | 0.57 | 0.43 | 41 | 10.5 | 2.15 | 0.35 | 0.42 | 36.6 | 0.48 | 17.2 | 7.54 | 42.3 | 83.7 | 8.2 | 27.7 | 4.61 | 0.71 | 4.7 | 0.52 | 2.53 | 10 | 0.42 | 1.1 | 0.14 | 0.9 | 0.1
D45-p | 63.8 | 19.1 | 0.18 | 13.9 | 14.36 | 0.816 | 11.714 | 0.469 | 0.246 | 0.04 | 6.17 | 2.3 | 15.7 | 266 | 9.73 | 9.4 | 3.16 | 3.23 | 4 | 4.76 | 62 | 23.1 | 1.28 | 15.77 | 1.29 | 5 | 133.7 | 420 | 19.1 | 3 | 0.84 | 0.07 | 4.25 | 0.9 | 0.21 | 210 | 10.9 | 1.51 | 1.44 | 1.18 | 61.4 | 0.005 | 37.1 | 4.92 | 34.8 | 66.3 | 6.5 | 23.6 | 4.1 | 0.66 | 4.35 | 0.56 | 3.45 | 19.1 | 0.69 | 2.24 | 0.35 | 2.88 | 0.44
D44-p | 81.8 | 44.8 | 0.73 | 35.5 | 0.173 | 0.044 | 0.137 | 0.003 | 0.155 | 0.04 | 19.17 | 3.72 | 10.7 | 430 | 4.64 | 5.9 | 1.08 | 0.37 | 0.96 | 5.65 | 119 | 34.8 | 1.3 | 0.005 | 1.16 | 3.51 | 2.6 | 306 | 34.5 | 1.76 | 0.79 | 0.11 | 2.67 | 0.11 | 0.33 | 18 | 10.03 | 1.3 | 0.22 | 0.14 | 29.8 | 0.75 | 11.2 | 3.67 | 50.5 | 112 | 10.8 | 36.7 | 6.02 | 0.96 | 6.12 | 0.67 | 3.2 | 11.2 | 0.5 | 1.28 | 0.16 | 1.07 | 0.13
D43 | 28.6 | 20.1 | 0.75 | 7.1 | 0.206 | 0.021 | 0.104 | 0.007 | 0.04 | 0.02 | 2.29 | 3.69 | 10.2 | 122 | 3.98 | 34.2 | 4.81 | 5.23 | 4.72 | 27.85 | 39.7 | 15.6 | 1.47 | 0.52 | 2.08 | 2.13 | 20.5 | 827 | 31.1 | 5.97 | 1.34 | 0.19 | 4.86 | 0.31 | 0.26 | 120 | 18.82 | 2.08 | 0.18 | 0.1 | 44.1 | 1.46 | 25.6 | 3.33 | 47.5 | 92 | 10.9 | 38.3 | 6.49 | 0.98 | 5.83 | 0.63 | 2.91 | 9.7 | 0.46 | 1.23 | 0.16 | 1.11 | 0.15
D42 | 27.3 | 16.6 | 0.27 | 9.8 | 0.225 | 0.032 | 0.121 | 0.007 | 0.029 | 0.02 | 3.22 | 4.54 | 0.75 | 128 | 5.87 | 30.5 | 3.2 | 4.39 | 3.71 | 15.19 | 17.7 | 17.9 | 2.06 | 0.44 | 1.12 | 1.33 | 15.8 | 522 | 19.6 | 6.82 | 0.82 | 0.08 | 2.8 | 0.33 | 0.16 | 65 | 12.06 | 0.88 | 0.15 | 0.1 | 26.5 | 0.31 | 14.2 | 2.83 | 29.7 | 54.3 | 6.7 | 25.5 | 4.92 | 0.91 | 4.88 | 0.66 | 3.68 | 14.6 | 0.65 | 1.81 | 0.24 | 1.62 | 0.23
D41-p | 66.9 | 38.8 | 0.72 | 26.6 | 0.264 | 0.058 | 0.102 | 0.005 | 0.127 | 0.03 | 51.08 | 3.65 | 7.48 | 359 | 7.57 | 19.1 | 7.48 | 1.05 | 3.71 | 7.27 | 31.6 | 34.3 | 1.36 | 0.76 | 1.04 | 5.48 | 22.7 | 190 | 14.5 | 1.33 | 0.45 | 0.06 | 1.75 | 0.19 | 0.73 | 135 | 5.43 | 0.79 | 0.04 | 0.21 | 30.1 | 0.37 | 12 | 2.42 | 61.6 | 122.5 | 13.4 | 50.9 | 8.98 | 1.67 | 8.04 | 0.99 | 5.09 | 18.8 | 0.85 | 2.35 | 0.29 | 1.96 | 0.27
D40 | 41.2 | 24.4 | 0.67 | 15.2 | 0.319 | 0.06 | 0.199 | 0.006 | 0.052 | 0.03 | 10.59 | 3.36 | 4.99 | 216 | 6.84 | 39 | 4.27 | 3.51 | 3.38 | 19.31 | 14.8 | 21.4 | 1.82 | 0.92 | 2.07 | 2.82 | 22.1 | 570 | 24.2 | 5.65 | 0.94 | 0.14 | 2.98 | 0.35 | 0.38 | 110 | 12.53 | 1.2 | 0.12 | 0.13 | 45.9 | 0.65 | 14 | 2.6 | 44.9 | 93.1 | 11.1 | 43.3 | 8.09 | 1.56 | 7.49 | 0.91 | 4.55 | 16 | 0.73 | 1.9 | 0.23 | 1.53 | 0.21
D39-p | 74.6 | 43.1 | 1.22 | 29.6 | 0.19 | 0.02 | 0.087 | 0.005 | 0.116 | 0.05 | 57.57 | 3.71 | 9.49 | 338 | 10.17 | 20.8 | 3.72 | 1.46 | 4.05 | 11.46 | 25.5 | 41.7 | 1.21 | 0.5 | 2.9 | 4.02 | 8.1 | 438 | 41.6 | 2.16 | 0.47 | 0.13 | 5.24 | 0.19 | 0.84 | 73 | 10.29 | 2.33 | 0.05 | 0.18 | 36 | 0.55 | 15.8 | 5.28 | 82.3 | 187.3 | 19 | 70.2 | 12.5 | 2.47 | 12.41 | 1.43 | 7.1 | 26.2 | 1.16 | 3.2 | 0.42 | 2.92 | 0.37
D38 | 45.5 | 29.4 | 0.73 | 14.7 | 0.22 | 0.037 | 0.075 | 0.002 | 0.06 | 0.04 | 17.66 | 3.52 | 6.76 | 199 | 7.86 | 45.5 | 5.38 | 2.22 | 3.84 | 21.99 | 27.7 | 20.6 | 1.41 | 0.95 | 2.04 | 3.7 | 21.3 | 662 | 21.6 | 3.68 | 1.13 | 0.16 | 3.48 | 0.31 | 0.73 | 111 | 14.87 | 1.35 | 0.12 | 0.12 | 28.8 | 0.75 | 16.6 | 3.23 | 74.2 | 149.1 | 19 | 71.1 | 12.77 | 2.39 | 11.44 | 1.37 | 6.6 | 21.3 | 0.99 | 2.42 | 0.28 | 1.78 | 0.23
D37-p | 78.4 | 44.5 | 1.4 | 31.7 | 0.26 | 0.024 | 0.1 | 0.005 | 0.112 | 0.07 | 81.15 | 4.41 | 10.5 | 403 | 9.98 | 17.6 | 3.92 | 1.21 | 3.21 | 12.71 | 33 | 44.7 | 1.12 | 0.67 | 1.55 | 3.76 | 23.3 | 450 | 55.6 | 2.16 | 0.47 | 0.14 | 5.88 | 0.19 | 0.7 | 97 | 11.35 | 3.06 | 0.05 | 0.19 | 37 | 0.84 | 17 | 4.52 | 59.3 | 134.9 | 14 | 52.1 | 9.48 | 1.93 | 9 | 1.07 | 5.26 | 19.2 | 0.86 | 2.37 | 0.3 | 2.11 | 0.28
D36 | 39.2 | 19 | 0.6 | 13 | 2.217 | 0.549 | 2.362 | 0.027 | 0.056 | 0.13 | 3.8 | 2.46 | 19.4 | 304 | 7.78 | 30.8 | 2.81 | 1.81 | 1.76 | 8.35 | 32.2 | 26.1 | 2.87 | 0.93 | 0.98 | 2.47 | 58.5 | 509 | 18.4 | 7.48 | 0.87 | 0.11 | 2.21 | 1.01 | 0.31 | 163 | 17.09 | 0.87 | 0.17 | 0.09 | 28.7 | 0.35 | 8.8 | 2.85 | 28.2 | 56.6 | 6.6 | 26 | 5.12 | 1.04 | 5.27 | 0.69 | 3.7 | 14.8 | 0.64 | 1.77 | 0.23 | 1.52 | 0.21
D35-p | 74.2 | 40.8 | 1.07 | 31.6 | 0.225 | 0.048 | 0.099 | 0.005 | 0.111 | 0.04 | 36.12 | 2.15 | 10.3 | 347 | 11.96 | 52.9 | 5.5 | 1.29 | 1.86 | 10.71 | 40.2 | 36.7 | 1.05 | 0.61 | 0.65 | 3.59 | 10.7 | 500 | 24.5 | 1.41 | 0.57 | 0.13 | 3.48 | 0.2 | 0.77 | 88 | 11.97 | 1.34 | 0.05 | 0.14 | 37.7 | 0.51 | 15.7 | 2.79 | 37.7 | 83.1 | 8.6 | 31.4 | 5.62 | 1.05 | 5.64 | 0.7 | 3.71 | 14.6 | 0.64 | 1.9 | 0.25 | 1.88 | 0.23
D34-p | 64.3 | 37.1 | 0.7 | 25.5 | 0.516 | 0.086 | 0.109 | 0.002 | 0.115 | 0.04 | 36.03 | 4.3 | 7.63 | 289 | 9.08 | 44.7 | 6.34 | 3.03 | 4.08 | 11.98 | 27.3 | 40.6 | 1.58 | 0.9 | 1.09 | 4.85 | 22.7 | 534 | 30 | 3.07 | 0.9 | 0.14 | 4.55 | 0.3 | 0.7 | 115 | 11.69 | 1.92 | 0.15 | 0.19 | 28.7 | 2.46 | 26.9 | 5.69 | 107.8 | 209 | 22.8 | 84.5 | 15.16 | 2.42 | 13.99 | 1.7 | 8.59 | 30 | 1.37 | 3.64 | 0.46 | 3 | 0.4
D33 | 48.6 | 28.8 | 0.51 | 18 | 0.409 | 0.096 | 0.284 | 0.004 | 0.066 | 0.03 | 9.18 | 4.64 | 2.18 | 216 | 5.8 | 24.3 | 4.49 | 2.63 | 4.64 | 14.73 | 421.3 | 19.7 | 1.12 | 1.22 | 0.99 | 3.44 | 20.4 | 404 | 21.2 | 3.37 | 1.34 | 0.1 | 3.29 | 0.41 | 0.51 | 77 | 9.71 | 0.97 | 0.41 | 0.22 | 43.8 | 0.5 | 17.4 | 2.76 | 51.3 | 105.1 | 11.9 | 44.9 | 7.98 | 1.12 | 7.35 | 0.87 | 4.26 | 16.3 | 0.69 | 1.76 | 0.22 | 1.43 | 0.19
D32 | 29.9 | 18.6 | 0.42 | 9.5 | 0.2 | 0.034 | 0.109 | 0.003 | 0.043 | 0.02 | 4.85 | 6.63 | 6.98 | 136 | 8.16 | 35.5 | 7.02 | 3.34 | 4.09 | 24.92 | 109.6 | 14.4 | 1.21 | 0.91 | 1.26 | 2.03 | 20.9 | 404 | 11.9 | 5.43 | 1.03 | 0.09 | 2.75 | 0.4 | 0.32 | 93 | 9.42 | 0.53 | 0.24 | 0.13 | 34.5 | 1.64 | 11.5 | 2.33 | 29.4 | 53.8 | 6.5 | 25.5 | 4.92 | 0.71 | 5.08 | 0.71 | 4.14 | 19.4 | 0.77 | 2.21 | 0.29 | 1.92 | 0.28
D31-p | 55.4 | 32.5 | 0.58 | 21.7 | 0.173 | 0.026 | 0.096 | 0.005 | 0.089 | 0.04 | 22.09 | 4.16 | 7.26 | 209 | 8.31 | 35.9 | 7.07 | 2.15 | 3.58 | 22.85 | 115.5 | 38.4 | 1.92 | 0.87 | 1.1 | 3.3 | 20.5 | 776 | 35.2 | 5.87 | 1.87 | 0.15 | 4.58 | 0.41 | 0.47 | 111 | 15.29 | 2.2 | 0.17 | 0.15 | 59 | 0.24 | 24.7 | 4.57 | 90 | 172.5 | 18.7 | 69.7 | 12.19 | 1.38 | 11.48 | 1.41 | 7.48 | 29.6 | 1.29 | 3.62 | 0.5 | 3.48 | 0.49
D30-p | 80.3 | 44.5 | 0.62 | 32.9 | 0.159 | 0.031 | 0.074 | 0.005 | 0.236 | 0.04 | 12.68 | 2.93 | 9.61 | 394 | 9.62 | 14.2 | 3 | 1.2 | 0.75 | 11.52 | 81.2 | 40.2 | 1.14 | 3.48 | 0.61 | 7.59 | 4.4 | 423 | 32.5 | 2.17 | 0.84 | 0.16 | 5.58 | 0.2 | 0.69 | 36 | 12.65 | 1.92 | 0.17 | 0.29 | 38.2 | 0.57 | 21.1 | 4.44 | 68.8 | 141.5 | 14.2 | 49 | 8.15 | 0.9 | 8.25 | 0.91 | 4.44 | 17.5 | 0.71 | 1.94 | 0.24 | 1.71 | 0.22
D29-p | 66.1 | 35.1 | 0.32 | 27.6 | 0.109 | 0.046 | 0.083 | 0.005 | 0.125 | 0.03 | 7.42 | 3.43 | 9.95 | 316 | 7.06 | 17.3 | 4.03 | 1.24 | 1.4 | 10.41 | 82.1 | 35.6 | 1.78 | 0.73 | 0.59 | 5.47 | 9.8 | 578 | 23.9 | 4.64 | 1.08 | 0.1 | 5.55 | 0.28 | 0.54 | 77 | 13.79 | 1.81 | 0.16 | 0.21 | 46.3 | 0.005 | 27 | 2.72 | 49.5 | 106.4 | 10.4 | 38.8 | 6.83 | 0.81 | 6.44 | 0.82 | 4.49 | 18.7 | 0.81 | 2.41 | 0.33 | 2.38 | 0.35
D28-p | 76 | 40.4 | 0.49 | 31.3 | 0.141 | 0.052 | 0.102 | 0.005 | 0.152 | 0.03 | 15.37 | 4.07 | 11 | 341 | 5.65 | 16.7 | 3.93 | 0.99 | 1.38 | 8.69 | 84.6 | 39.8 | 1.44 | 0.54 | 0.54 | 4.38 | 5.9 | 376 | 30.9 | 2.33 | 0.62 | 0.1 | 3.4 | 0.22 | 0.58 | 39 | 10.2 | 1.51 | 0.13 | 0.22 | 36 | 0.48 | 16.5 | 5.07 | 106.5 | 224.4 | 21.8 | 77.1 | 12.56 | 1.59 | 13.03 | 1.41 | 6.81 | 26.8 | 1.14 | 3.05 | 0.4 | 2.75 | 0.36
D27-p | 51.7 | 29 | 0.6 | 20.6 | 0.424 | 0.055 | 0.437 | 0.013 | 0.097 | 0.04 | 8.87 | 4.12 | 8.59 | 232 | 7.59 | 60.7 | 7.72 | 2.35 | 4.62 | 19.85 | 73.2 | 34.8 | 2.24 | 0.66 | 1.04 | 4.68 | 34 | 734 | 35.2 | 7.56 | 1.19 | 0.1 | 4.69 | 0.32 | 0.54 | 125 | 14.22 | 1.81 | 0.18 | 0.18 | 52.9 | 0.005 | 26.2 | 4.44 | 112.8 | 218.2 | 24.1 | 89.2 | 15.54 | 2.2 | 14.33 | 1.74 | 8.73 | 32.9 | 1.45 | 4.01 | 0.51 | 3.66 | 0.52
D26-p | 82.7 | 45 | 1.08 | 35.5 | 0.297 | 0.027 | 0.235 | 0.008 | 0.147 | 0.13 | 2.61 | 3.46 | 14.7 | 413 | 8.41 | 25.1 | 2.71 | 3.02 | 2.04 | 10.16 | 179.4 | 30 | 1.63 | 1.13 | 0.63 | 6.57 | 17.4 | 403 | 35.2 | 2.75 | 0.83 | 0.13 | 4.48 | 0.32 | 0.49 | 61 | 12.31 | 2.19 | 0.22 | 0.26 | 36.6 | 0.68 | 11.2 | 4.54 | 66.5 | 144.3 | 14.6 | 52.4 | 9.59 | 1.64 | 9.7 | 1.11 | 5.39 | 19.5 | 0.83 | 2.18 | 0.27 | 1.85 | 0.23
D25-p | 55.5 | 23.3 | 0.37 | 17.2 | 7.585 | 0.605 | 2.813 | 0.307 | 0.078 | 0.06 | 6.51 | 2.78 | 8.17 | 216 | 18.3 | 31.9 | 6.14 | 1.66 | 2.47 | 11.27 | 78.7 | 29.8 | 2.58 | 0.84 | 0.62 | 3.94 | 73.4 | 729 | 32.6 | 6.2 | 1.47 | 0.11 | 4.68 | 0.51 | 0.32 | 142 | 14.61 | 1.46 | 0.2 | 0.22 | 46.9 | 0.005 | 55.6 | 7.55 | 120 | 231.8 | 25.3 | 91.8 | 16.48 | 2.33 | 16.13 | 2 | 10.77 | 42.1 | 1.88 | 5.52 | 0.77 | 5.62 | 0.8
D24-p | 85.5 | 46.5 | 0.48 | 38 | 0.195 | 0.005 | 0.073 | 0.005 | 0.071 | 0.04 | 9.44 | 2.64 | 4.43 | 624 | 6.94 | 7.6 | 1.58 | 0.11 | 0.24 | 6.78 | 39.7 | 34.5 | 1.11 | 1.89 | 0.49 | 2.21 | 2.1 | 329 | 38.4 | 0.2 | 0.58 | 0.07 | 4.87 | 0.26 | 0.28 | 16 | 12.9 | 3.09 | 0.21 | 0.1 | 61.8 | 0.94 | 49 | 9.39 | 104.9 | 205.3 | 22.2 | 74.1 | 12.03 | 1.71 | 12.1 | 1.43 | 7.41 | 31.7 | 1.28 | 3.45 | 0.46 | 2.99 | 0.38
D23-p | 52.1 | 27.6 | 0.43 | 19.3 | 2.985 | 0.136 | 0.504 | 0.125 | 0.072 | 0.07 | 5.72 | 1.96 | 11.1 | 240 | 11.57 | 46.5 | 5.57 | 1.53 | 3.71 | 10.67 | 59.1 | 28.7 | 2.73 | 0.43 | 0.61 | 4.37 | 41.8 | 996 | 26.9 | 5.14 | 1.65 | 0.12 | 6.69 | 0.4 | 0.83 | 134 | 20.27 | 1.77 | 0.25 | 0.11 | 54.1 | 0.005 | 98.3 | 8.93 | 176.7 | 343.8 | 37.8 | 133.5 | 22.63 | 2.84 | 20.88 | 2.36 | 11.12 | 38.7 | 1.76 | 4.58 | 0.6 | 4.09 | 0.57
D22-p | 85.5 | 45.2 | 0.74 | 35 | 0.272 | 0.005 | 0.347 | 0.009 | 0.066 | 0.14 | 6.36 | 2.4 | 3.02 | 748 | 7.95 | 17 | 12.18 | 6.11 | 11.79 | 8.62 | 139.8 | 38.5 | 1.04 | 2.64 | 0.59 | 2.76 | 13.2 | 336 | 36.1 | 5.32 | 0.63 | 0.12 | 6.75 | 0.46 | 0.3 | 24 | 12.91 | 2.64 | 0.35 | 0.28 | 49.9 | 0.88 | 16.3 | 5.27 | 44.4 | 97.3 | 9.7 | 34.7 | 5.97 | 0.8 | 6.5 | 0.75 | 3.92 | 16.6 | 0.65 | 1.8 | 0.22 | 1.44 | 0.18
D21-p | 58.8 | 33 | 0.95 | 23.1 | 1.129 | 0.05 | 0.123 | 0.044 | 0.132 | 0.03 | 8.31 | 4.41 | 10.5 | 304 | 9.69 | 63.8 | 10.47 | 2.05 | 3.3 | 15.42 | 117.3 | 31.8 | 2.26 | 0.86 | 0.84 | 5.66 | 23.5 | 516 | 26.2 | 5.14 | 1.09 | 0.11 | 2.97 | 0.41 | 0.81 | 122 | 11.02 | 0.99 | 0.19 | 0.2 | 33 | 0.005 | 13.4 | 3.44 | 44.4 | 97.1 | 9.9 | 37.2 | 7.4 | 1.01 | 6.97 | 0.93 | 5.2 | 20.6 | 0.91 | 2.69 | 0.36 | 2.54 | 0.37
D20 | 21.5 | 12.1 | 0.24 | 8.3 | 0.196 | 0.047 | 0.228 | 0.005 | 0.03 | 0.01 | 0.4 | 5.13 | 4.2 | 126 | 10.21 | 34.8 | 6.15 | 6.22 | 6.15 | 18.83 | 4.1 | 18.9 | 4.67 | 0.73 | 0.66 | 1.65 | 14.3 | 393 | 11.8 | 13.51 | 0.68 | 0.08 | 1.35 | 0.97 | 0.32 | 50 | 8.65 | 0.48 | 0.18 | 0.21 | 20.3 | 0.61 | 14.5 | 3.72 | 18.5 | 36 | 4.4 | 17.3 | 3.88 | 0.58 | 4.06 | 0.63 | 3.94 | 17.9 | 0.75 | 2.25 | 0.31 | 2.15 | 0.31
D19-p | 86.4 | 49.8 | 0.27 | 35.8 | 0.124 | 0.034 | 0.091 | 0.003 | 0.142 | 0.02 | 10.24 | 3.95 | 13 | 408 | 6.18 | 6.6 | 2.74 | 1.04 | 3.97 | 7.02 | 231.1 | 34.4 | 1.71 | 0.76 | 0.76 | 6.38 | 3.3 | 311 | 31.9 | 0.54 | 1.04 | 0.21 | 7.71 | 0.92 | 0.95 | 28 | 10.95 | 2.58 | 0.38 | 0.2 | 51.3 | 1.17 | 5.7 | 4.8 | 51.1 | 112.3 | 11 | 39.1 | 6.58 | 0.65 | 6.67 | 0.71 | 3.26 | 10.6 | 0.48 | 1.18 | 0.15 | 0.95 | 0.12
D18 | 48.9 | 31 | 0.27 | 15.3 | 0.337 | 0.042 | 0.067 | 0.003 | 0.132 | 0.03 | 4.76 | 2.69 | 10.8 | 207 | 4.62 | 54.4 | 8.12 | 3.49 | 5.34 | 13.14 | 76.2 | 13.9 | 1.57 | 5.04 | 1.66 | 9.23 | 17.2 | 507 | 15.7 | 5.8 | 0.97 | 0.15 | 10.34 | 1.02 | 1.59 | 67 | 13.45 | 1.39 | 0.25 | 0.26 | 75.9 | 0.57 | 38.2 | 5.47 | 96.9 | 183.4 | 20.6 | 78.8 | 14.73 | 1.57 | 13.74 | 1.61 | 7.15 | 23 | 0.97 | 2.2 | 0.25 | 1.46 | 0.18
D17 | 49.1 | 28 | 0.21 | 20.3 | 0.145 | 0.018 | 0.084 | 0.002 | 0.075 | 0.02 | 14.67 | 3.92 | 4.84 | 265 | 6.34 | 101.5 | 9.67 | 1.4 | 4.9 | 16.86 | 5 | 13.9 | 2.27 | 0.89 | 2.15 | 3.81 | 10.3 | 753 | 27.4 | 3.94 | 1.2 | 0.14 | 4.84 | 0.61 | 0.59 | 56 | 18.53 | 0.56 | 0.15 | 0.09 | 65.9 | 1.28 | 3.2 | 2.68 | 17.8 | 40.4 | 4.2 | 16.3 | 3.44 | 0.41 | 3.51 | 0.53 | 3.18 | 14.1 | 0.56 | 1.59 | 0.2 | 1.37 | 0.18
D16 | 18.7 | 8.7 | 0.22 | 6.7 | 1.45 | 0.135 | 0.712 | 0.055 | 0.02 | 0.01 | 3.14 | 4.21 | 3.82 | 105 | 9.12 | 27.4 | 6.37 | 6.36 | 7.24 | 18.19 | 5.3 | 17.6 | 2.36 | 0.7 | 1.9 | 0.93 | 20.6 | 255 | 9.6 | 11.7 | 0.49 | 0.07 | 1.94 | 0.8 | 0.19 | 50 | 6.93 | 0.66 | 0.38 | 0.08 | 27.8 | 0.65 | 17.1 | 5.62 | 7.6 | 16 | 1.9 | 7.8 | 2.13 | 0.29 | 2.81 | 0.57 | 4.26 | 21.8 | 0.89 | 2.85 | 0.4 | 2.87 | 0.4
D15-p | 66.4 | 38.5 | 0.46 | 24 | 0.704 | 0.088 | 0.133 | 0.018 | 0.423 | 0.05 | 33.47 | 3.89 | 20.6 | 341 | 6.54 | 14.9 | 6.52 | 2.07 | 7.41 | 6.61 | 17 | 26.1 | 1.74 | 1.52 | 0.78 | 16.84 | 15.5 | 222 | 17.1 | 2.04 | 0.33 | 0.05 | 4.08 | 0.34 | 2.2 | 64 | 5.37 | 1.78 | 0.12 | 0.58 | 24.3 | 0.95 | 20.7 | 5.92 | 156.6 | 299.2 | 31.5 | 110 | 20.23 | 2 | 19.61 | 2.48 | 12.8 | 46.7 | 1.96 | 4.93 | 0.58 | 3.63 | 0.43
D14 | 22.6 | 9.3 | 0.2 | 5.8 | 2.039 | 0.298 | 3.497 | 0.084 | 0.034 | 0.01 | 3.87 | 2.43 | 0.005 | 114 | 9.85 | 22.2 | 4.87 | 3.62 | 5.09 | 15.15 | 32.1 | 15.2 | 1.86 | 0.74 | 1.58 | 1.8 | 53.4 | 204 | 9 | 6.58 | 0.48 | 0.06 | 2.09 | 0.75 | 0.63 | 72 | 5.65 | 0.59 | 0.4 | 0.18 | 32.2 | 0.47 | 23.9 | 6.07 | 11.7 | 21.3 | 2 | 7.6 | 1.65 | 0.21 | 2.07 | 0.34 | 2.31 | 14.3 | 0.48 | 1.53 | 0.23 | 1.8 | 0.28
D13-p | 82.3 | 45.5 | 0.44 | 35.9 | 0.109 | 0.029 | 0.079 | 0.002 | 0.131 | 0.02 | 21.77 | 4.91 | 12.2 | 354 | 3.54 | 6.1 | 2.24 | 1.37 | 4.56 | 9.08 | 5.3 | 30.8 | 1.34 | 0.72 | 0.24 | 4.36 | 2.1 | 305 | 34.4 | 1.54 | 0.34 | 0.11 | 9.21 | 0.27 | 0.55 | 18 | 8.18 | 3.06 | 0.11 | 0.18 | 20 | 1.52 | 8.6 | 3.45 | 18.8 | 37.6 | 3.7 | 12.7 | 2.22 | 0.25 | 2.49 | 0.31 | 1.69 | 6.9 | 0.29 | 0.74 | 0.09 | 0.57 | 0.06
D12 | 20 | 9 | 0.09 | 7 | 1.231 | 0.114 | 1.038 | 0.055 | 0.016 | 0.02 | 2.82 | 3.84 | 4.69 | 92 | 7.6 | 26.1 | 4.18 | 6.38 | 7.03 | 13.6 | 1.6 | 15.3 | 1.53 | 9.46 | 0.87 | 0.61 | 26.6 | 296 | 11.2 | 7 | 0.51 | 0.12 | 1.7 | 0.6 | 0.12 | 47 | 8.36 | 0.48 | 0.4 | 0.19 | 26.7 | 0.29 | 34 | 5.55 | 16.9 | 36 | 3.6 | 13.3 | 2.55 | 0.3 | 2.86 | 0.45 | 3.05 | 18.9 | 0.62 | 2 | 0.28 | 2.01 | 0.28
D11 | 42.5 | 2.6 | 0.04 | 2.1 | 19.096 | 1.079 | 15.587 | 0.599 | 0.005 | 0.04 | 1.23 | 1.74 | 0.37 | 94 | 2.54 | 6.8 | 1.25 | 3.1 | 7.46 | 3.65 | 8.6 | 4 | 0.99 | 1.3 | 0.38 | 0.28 | 134 | 50 | 3.3 | 3.7 | 0.13 | 0.01 | 0.98 | 0.16 | 0.08 | 143 | 1.61 | 0.29 | 0.04 | 0.2 | 4.2 | 1.08 | 4.7 | 1.54 | 18.6 | 39.5 | 4.3 | 17.1 | 3.25 | 0.35 | 3.65 | 0.52 | 3.34 | 22.5 | 0.69 | 2.31 | 0.33 | 2.48 | 0.37
D10 | 15.5 | 8.3 | 0.12 | 4.5 | 0.459 | 0.02 | 1.216 | 0.019 | 0.019 | 0.02 | 2.86 | 6.05 | 0.08 | 71 | 4.52 | 14.6 | 3.68 | 4.41 | 6.5 | 18.6 | 12.2 | 9.1 | 2 | 0.48 | 1.51 | 1.06 | 23.1 | 109 | 5.4 | 6.55 | 0.23 | 0.05 | 1.14 | 0.42 | 0.15 | 72 | 3.34 | 0.38 | 0.14 | 0.13 | 15.3 | 0.42 | 9.1 | 2.78 | 44.7 | 95 | 10.4 | 41.9 | 8.17 | 0.84 | 8.76 | 1.27 | 8.13 | 51.2 | 1.68 | 5.52 | 0.79 | 5.77 | 0.83
D9-p | 78.1 | 57.8 | 0.42 | 14 | 1.429 | 0.303 | 0.635 | 0.033 | 0.913 | 0.03 | 8.7 | 2.12 | 36.3 | 331 | 7.66 | 48.4 | 22.88 | 3.54 | 5.54 | 17.41 | 21.5 | 19.2 | 1.92 | 0.71 | 0.31 | 49.84 | 47.4 | 331 | 15.8 | 2.97 | 0.41 | 0.07 | 2.97 | 0.36 | 5.51 | 194 | 8.28 | 0.93 | 0.09 | 0.66 | 24.5 | 0.73 | 12.7 | 3.49 | 39.3 | 79.6 | 8.7 | 33.5 | 6.12 | 0.74 | 6.14 | 0.84 | 4.93 | 21.7 | 0.92 | 2.77 | 0.37 | 2.72 | 0.36
D8-p | 76.5 | 51.5 | 0.43 | 19.1 | 1.952 | 0.225 | 0.22 | 0.043 | 0.471 | 0.05 | 10.43 | 2.16 | 22.7 | 308 | 7.93 | 36.4 | 15.9 | 4.65 | 4.63 | 15.46 | 60.6 | 29.2 | 2.11 | 0.53 | 0.31 | 14.5 | 44 | 432 | 21.3 | 4.2 | 0.61 | 0.1 | 4.3 | 0.45 | 2.24 | 109 | 9.51 | 1.57 | 0.16 | 0.29 | 23.7 | 0.25 | 25.1 | 6.46 | 67.6 | 151.3 | 15.5 | 56.4 | 10.27 | 0.9 | 10.41 | 1.28 | 6.87 | 28.3 | 1.21 | 3.62 | 0.47 | 3.3 | 0.42
D7-p | 82.3 | 62.3 | 0.44 | 15.6 | 0.785 | 0.157 | 0.077 | 0.016 | 0.872 | 0.04 | 10.05 | 2.51 | 33.5 | 338 | 7.3 | 51.4 | 22.44 | 8.53 | 12.02 | 17.65 | 55.7 | 22.4 | 1.47 | 2.07 | 0.77 | 48.54 | 60.6 | 411 | 12.6 | 3.61 | 0.57 | 0.08 | 2.86 | 0.5 | 5.29 | 233 | 8.39 | 0.98 | 0.11 | 0.62 | 20.8 | 0.44 | 13.9 | 4.22 | 60.5 | 117.4 | 12.5 | 46 | 8.52 | 0.93 | 8.76 | 1.16 | 6.65 | 28.7 | 1.2 | 3.46 | 0.46 | 3.14 | 0.4
D6-p | 82.4 | 52.1 | 0.88 | 28.6 | 0.178 | 0.051 | 0.083 | 0.002 | 0.29 | 0.04 | 19.75 | 4.14 | 12.4 | 352 | 8.51 | 38 | 11.27 | 0.95 | 2.08 | 10.8 | 17 | 37.6 | 1.14 | 0.64 | 2.46 | 11.9 | 8 | 330 | 52.5 | 2.36 | 0.39 | 0.1 | 6.81 | 0.21 | 2.38 | 113 | 9.09 | 3.73 | 0.04 | 0.22 | 40 | 0.73 | 24.4 | 6.94 | 52.2 | 120.9 | 12.1 | 42.9 | 7.75 | 0.75 | 8.57 | 1.25 | 7.46 | 29.1 | 1.27 | 3.57 | 0.47 | 3.17 | 0.39
D5-p | 71.6 | 45 | 0.78 | 24.3 | 0.408 | 0.115 | 0.294 | 0.005 | 0.18 | 0.07 | 29.13 | 4.66 | 9.85 | 264 | 11.52 | 39.5 | 14.07 | 0.93 | 3.31 | 12.54 | 29 | 38.4 | 1.39 | 0.66 | 2.91 | 5.77 | 33.5 | 748 | 7.2 | 0.48 | 0.81 | 0.18 | 1.92 | 0.04 | 1.32 | 155 | 19.29 | 0.33 | 0.11 | 0.14 | 46.5 | 0.8 | 40.8 | 8.35 | 101.8 | 218.8 | 22.4 | 81 | 16.24 | 1.55 | 16.91 | 2.38 | 13.61 | 55 | 2.35 | 6.45 | 0.85 | 5.67 | 0.72
D4-p | 78.8 | 49.7 | 0.52 | 27.5 | 0.263 | 0.047 | 0.16 | 0.005 | 0.225 | 0.04 | 19.46 | 3.37 | 6.36 | 297 | 3.48 | 14.9 | 8.66 | 4.18 | 12.03 | 10.73 | 59.3 | 58.8 | 1.97 | 0.83 | 1.87 | 8.16 | 11 | 1023 | 77.2 | 3.1 | 1.32 | 0.27 | 25.83 | 0.49 | 0.87 | 66 | 28.16 | 8.14 | 0.11 | 0.2 | 68.2 | 0.56 | 28.4 | 7.56 | 45.7 | 104.7 | 10.6 | 38.7 | 7.19 | 0.7 | 7.82 | 1.02 | 5.95 | 26.6 | 1.1 | 3.24 | 0.42 | 2.92 | 0.38
D3-p | 79.5 | 48.6 | 0.69 | 28.3 | 0.616 | 0.154 | 0.523 | 0.005 | 0.168 | 0.03 | 2.94 | 3.62 | 5.79 | 307 | 3.65 | 10.1 | 4.89 | 1.36 | 2.02 | 13.3 | 207 | 61.5 | 1.85 | 1.53 | 1.25 | 3.04 | 10.8 | 751 | 110 | 3.33 | 1.39 | 0.39 | 30.02 | 0.59 | 0.51 | 56 | 23.71 | 8.96 | 0.24 | 0.17 | 79.2 | 0.82 | 35.5 | 10.62 | 52.2 | 116.5 | 11.4 | 42.4 | 7.91 | 0.84 | 8.89 | 1.12 | 6.43 | 27.5 | 1.15 | 3.21 | 0.4 | 2.76 | 0.35
D2-p | 68 | 35.5 | 0.89 | 28 | 0.348 | 0.08 | 0.186 | 0.003 | 0.145 | 0.05 | 31.43 | 5.23 | 11 | 279 | 9.75 | 48.6 | 9.84 | 2.18 | 5.34 | 16.59 | 46.3 | 48.7 | 1.69 | 0.9 | 2.59 | 5.42 | 18.1 | 717 | 56.3 | 3.33 | 1.12 | 0.18 | 12 | 0.4 | 1.01 | 88 | 17.62 | 3.77 | 0.12 | 0.14 | 47 | 0.31 | 34.6 | 6.77 | 112.4 | 217 | 24.2 | 88.9 | 16.43 | 1.76 | 15.37 | 1.98 | 10.75 | 40.7 | 1.85 | 5.04 | 0.67 | 4.51 | 0.59
D1 | 41.1 | 13.4 | 0.53 | 11 | 5.838 | 1.026 | 7.316 | 0.144 | 0.057 | 0.05 | 12.01 | 2.58 | 4.48 | 128 | 7.97 | 111 | 13.48 | 5.15 | 7.11 | 28.92 | 47.2 | 23.1 | 1.84 | 2.08 | 3.42 | 3.4 | 95.8 | 1378 | 16.6 | 12.7 | 2.24 | 0.16 | 4.03 | 1.35 | 0.6 | 145 | 26.59 | 1 | 0.22 | 0.15 | 42.1 | 0.75 | 29.5 | 3.6 | 49.1 | 103.8 | 9.8 | 35.7 | 6.55 | 0.83 | 6.73 | 0.82 | 4.3 | 18 | 0.74 | 2.17 | 0.31 | 2.23 | 0.27
D0-p | 84.6 | 44.6 | 0.35 | 36.7 | 0.168 | 0.031 | 0.076 | 0.002 | 0.22 | 0.03 | 5.84 | 2.97 | 12.8 | 332 | 6.22 | 20.3 | 1.97 | 1.27 | 0.94 | 12.84 | 37.6 | 35.4 | 1.49 | 0.49 | 1.68 | 10.65 | 6.5 | 330 | 23.4 | 2.07 | 0.48 | 0.08 | 6.48 | 0.3 | 0.86 | 24 | 11.16 | 2.1 | 0.1 | 0.24 | 41.8 | 1.46 | 24.5 | 6.14 | 46.3 | 99.1 | 9.1 | 30.4 | 4.69 | 0.54 | 5.25 | 0.65 | 3.36 | 11.7 | 0.53 | 1.45 | 0.18 | 1.18 | 0.14