## Sheet1
Sample | Ash | Al$_\mathrm{2}$O$_\mathrm{3}$ | SiO$_\mathrm{2}$ | CaO | K$_\mathrm{2}$O | TiO$_\mathrm{2}$ | Fe$_\mathrm{2}$O$_\mathrm{3}$ | MgO | Na$_\mathrm{2}$O | MnO | P$_\mathrm{2}$O$_\mathrm{5}$ | Li | Be | F | Sc | V | Cr | Co | Ni | Cu | Zn | Ga | Ge | Se | Rb | Sr | Y | Zr | Nb | Mo | Cd | In | Sn | Sb | Cs | Ba | La | Ce | Pr | Nd | Sm | Eu | Gd | Tb | Dy | Ho | Er | Tm | Yb | Lu | Hf | Ta | W | Re | Hg | Tl | Pb | Bi | Th | U | S
G45-2 | 21.21 | 22.69 | 7.17 | 0.15 | 0.25 | 0.49 | 0.14 | 0.08 | 0.01 | 0.001 | 0.037 | 371 | 1.91 | 1286 | 11 | 58.6 | 24.4 | 0.83 | 4.88 | 17.4 | 40.7 | 21.2 | 1.33 | 0.24 | 8.07 | 215 | 23.3 | 364 | 22.5 | 1.57 | 0.134 | 0.104 | 4.43 | 0.1 | 0.34 | 54.5 | 36.1 | 80.7 | 8.44 | 28.1 | 3.95 | 0.85 | 3.74 | 0.65 | 4.16 | 0.84 | 2.5 | 0.43 | 2.63 | 0.39 | 7.05 | 1.65 | 2.56 | 0.006 | 0.046 | 0.08 | 42 | 0.66 | 19.4 | 9.21 | 0.29
G45-1 | 35.49 | 12.24 | 6.43 | 0.56 | 0.29 | 1.85 | 0.47 | 0.22 | 0.02 | 0.005 | 0.109 | 12.3 | 3.2 | 865 | 17.5 | 64 | 32.4 | 2.16 | 6.34 | 52.6 | 29 | 25.8 | 2.3 | 0.6 | 2.66 | 72 | 50.5 | 157 | 18.2 | 4.82 | 0.231 | 0.194 | 5.14 | 0.27 | 0.14 | 124 | 82.6 | 156 | 12.7 | 47.6 | 8.66 | 2.12 | 10.2 | 1.75 | 9.53 | 1.91 | 5.13 | 0.88 | 5.66 | 0.88 | 6.6 | 1.39 | 1.28 | 0.007 | 0.029 | 0.07 | 73.5 | 1.55 | 27 | 5.5 | 0.39
G43 | 27.12 | 16.87 | 6.94 | 0.28 | 0.33 | 0.67 | 0.34 | 0.1 | 0.01 | 0.002 | 0.041 | 409 | 2.65 | 1126 | 14.5 | 20.4 | 19.2 | 1.04 | 2.87 | 19.4 | 23.7 | 18.4 | 1.4 | 0.32 | 6.9 | 187 | 28 | 132 | 16.5 | 2.56 | 0.137 | 0.158 | 6.43 | 0.22 | 0.33 | 58 | 47.2 | 84.2 | 8.84 | 30.7 | 5.37 | 1.09 | 4.64 | 1.03 | 5.88 | 1.1 | 3.36 | 0.56 | 3.36 | 0.46 | 6.85 | 1.2 | 1.7 | 0.004 | 0.046 | 0.23 | 43.3 | 0.88 | 23.9 | 8.18 | 0.42
G42 | 16.29 | 7.96 | 5.09 | 0.24 | 0.09 | 0.49 | 0.81 | 0.18 | 0.02 | 0.002 | 0.208 | 329 | 1.26 | 448 | 6.01 | 20.2 | 11.7 | 2.17 | 3.32 | 10.3 | 39.8 | 21.1 | 1.89 | 0.14 | 2.05 | 1065 | 13.9 | 129 | 10.2 | 2.67 | 0.091 | 0.08 | 3.68 | 0.27 | 0.11 | 61.8 | 63.8 | 92.4 | 10.7 | 41.3 | 4.81 | 0.79 | 3.48 | 0.49 | 2.37 | 0.48 | 1.43 | 0.25 | 1.35 | 0.2 | 4.02 | 0.71 | 0.82 | 0.004 | 0.146 | 0.64 | 21 | 0.44 | 8.66 | 3.74 | 1.23
G41 | 38.14 | 18.48 | 14.72 | 0.17 | 0.13 | 0.47 | 1.95 | 0.41 | 0.02 | 0.026 | 0.023 | 505 | 0.87 | 794 | 4.81 | 17.2 | 10.6 | 1.1 | 3.48 | 11.5 | 15.8 | 13.4 | 0.5 | 0.1 | 3.75 | 74.6 | 7.22 | 149 | 18.9 | 2.08 | 0.16 | 0.076 | 4.98 | 0.18 | 0.25 | 51.9 | 20 | 34.7 | 3.3 | 9.1 | 1.09 | 0.25 | 1.41 | 0.26 | 1.41 | 0.28 | 0.85 | 0.14 | 0.93 | 0.12 | 3.6 | 1.54 | 3.2 | 0.01 | 0.125 | 0.38 | 31.1 | 0.54 | 17.4 | 2.92 | 0.75
G40 | 14.3 | 7.67 | 3.04 | 1.17 | 0.1 | 0.31 | 0.41 | 0.1 | 0.02 | 0.01 | 0.014 | 231 | 1.21 | 597 | 3.7 | 20.1 | 11.7 | 1.13 | 4.03 | 10.5 | 99.8 | 6.92 | 0.51 | 0.14 | 2.25 | 71.9 | 11.6 | 47.6 | 7.57 | 1.83 | 0.152 | 0.048 | 3.15 | 0.19 | 0.13 | 51.6 | 12.9 | 26.7 | 2.83 | 9.26 | 1.76 | 0.36 | 1.88 | 0.35 | 2.13 | 0.42 | 1.21 | 0.2 | 1.08 | 0.15 | 1.64 | 0.56 | 0.75 | 0.006 | 0.062 | 0.72 | 23.2 | 0.41 | 9.09 | 2.61 | 0.75
G39 | 8.87 | 3.73 | 1.04 | 2.21 | 0.01 | 0.1 | 0.27 | 0.08 | 0.02 | 0.016 | 0.047 | 73.1 | 0.8 | 336 | 3.27 | 10.6 | 9.51 | 1.63 | 3.31 | 9.02 | 13 | 8.3 | 0.57 | 0.12 | 0.35 | 250 | 10.6 | 49.9 | 5.05 | 2.18 | 0.075 | 0.046 | 2.66 | 0.21 | 0.02 | 39.9 | 20.6 | 33.9 | 3.67 | 12 | 2.11 | 0.34 | 1.9 | 0.36 | 2.07 | 0.36 | 1.04 | 0.16 | 1.1 | 0.16 | 1.44 | 0.33 | 0.29 | 0.006 | 0.024 | 0.16 | 14.6 | 0.33 | 3.92 | 1.82 | 0.62
G38 | 19.73 | 10.35 | 4.6 | 1.5 | 0.36 | 0.54 | 0.37 | 0.09 | 0.02 | 0.009 | 0.014 | 199 | 1.33 | 832 | 3.25 | 140 | 24.3 | 0.8 | 3.02 | 11.5 | 30.6 | 5.49 | 0.43 | 0.12 | 9.36 | 79.8 | 14.1 | 74.1 | 15.2 | 2.86 | 0.181 | 0.048 | 6.59 | 0.18 | 0.24 | 37.4 | 5.75 | 10.6 | 1.41 | 6.83 | 1.92 | 0.36 | 1.94 | 0.38 | 2.2 | 0.42 | 1.29 | 0.23 | 1.32 | 0.2 | 1.95 | 1.45 | 1.53 | 0.007 | 0.045 | 0.15 | 18.7 | 0.56 | 15.8 | 3.02 | 0.66
G37 | 6.48 | 3 | 1.41 | 0.83 | 0.01 | 0.1 | 0.13 | 0.08 | 0.02 | 0.006 | 0.024 | 163 | 1.22 | 266 | 3.39 | 10.3 | 13.3 | 1.68 | 2.31 | 8.11 | 18.5 | 8.26 | 0.9 | 0.17 | 0.45 | 95.3 | 16.4 | 30 | 3.33 | 1.79 | 0.103 | 0.035 | 5.12 | 0.27 | 0.04 | 48.7 | 32.1 | 54.9 | 5.56 | 18.5 | 3.16 | 0.51 | 2.91 | 0.49 | 2.9 | 0.56 | 1.77 | 0.29 | 1.79 | 0.26 | 1.29 | 0.42 | 0.45 | 0.006 | 0.019 | 0.19 | 12.5 | 0.25 | 8.7 | 2.01 | 0.57
G36 | 5.06 | 1.82 | 1.38 | 0.13 | 0.02 | 0.21 | 0.84 | 0.07 | 0.01 | 0.011 | 0.013 | 107 | 1.06 | 134 | 5.14 | 15.6 | 11.4 | 1.87 | 1.79 | 11.2 | 28.2 | 7.92 | 0.53 | 0.14 | 0.77 | 44.2 | 11.7 | 154 | 6.29 | 2.83 | 0.053 | 0.071 | 3.29 | 1.15 | 0.07 | 50.2 | 11.8 | 19.8 | 2.46 | 8.68 | 1.81 | 0.38 | 1.85 | 0.34 | 2.38 | 0.42 | 1.28 | 0.22 | 1.41 | 0.22 | 3.7 | 0.48 | 0.67 | 0.002 | 0.049 | 0.18 | 32.9 | 0.52 | 5.21 | 5.2 | 0.8
G34 | 5.81 | 1.51 | 1.07 | 0.72 | 0.04 | 0.13 | 1.01 | 0.19 | 0.02 | 0.023 | 0.005 | 17.2 | 1.39 | 155 | 7.97 | 46.4 | 17.3 | 1.96 | 1.61 | 11.8 | 12 | 7 | 0.79 | 0.18 | 1.6 | 26.9 | 16.3 | 165 | 3.31 | 2.71 | 0.097 | 0.115 | 2.08 | 0.9 | 0.05 | 45.7 | 7.02 | 17.5 | 2.77 | 12.1 | 3.02 | 0.47 | 2.32 | 0.48 | 3.4 | 0.62 | 1.95 | 0.32 | 1.94 | 0.29 | 4.21 | 0.19 | 0.24 | 0.006 | 0.011 | 0.11 | 25.4 | 0.36 | 19.7 | 6.03 | 0.63
G32 | 7.62 | 2.71 | 1.21 | 1.65 | 0.01 | 0.05 | 0.47 | 0.22 | 0.02 | 0.013 | 0.121 | 106 | 1.25 | 205 | 1.9 | 6.43 | 10 | 1.63 | 4.22 | 5.59 | 42.3 | 12.5 | 1.29 | 0.14 | 0.43 | 714 | 15.9 | 23.9 | 1.38 | 1.96 | 0.113 | 0.019 | 2.03 | 0.4 | 0.05 | 54.3 | 41.2 | 68.6 | 8.16 | 26.3 | 3.47 | 0.48 | 2.76 | 0.43 | 2.74 | 0.51 | 1.44 | 0.24 | 1.41 | 0.2 | 0.87 | 0.07 | 0.78 | 0.004 | 0.024 | 0.16 | 12.5 | 0.15 | 1.98 | 1.34 | 0.54
G31 | 7.1 | 2.63 | 1.39 | 1.09 | 0.04 | 0.12 | 0.37 | 0.12 | 0.02 | 0.009 | 0.054 | 89 | 1.26 | 202 | 2.66 | 15.8 | 12.3 | 1.88 | 1.47 | 7.79 | 19.3 | 9.49 | 0.91 | 0.12 | 1.02 | 282 | 12.8 | 50.9 | 4.47 | 2.83 | 0.09 | 0.038 | 2.17 | 0.63 | 0.07 | 51.8 | 23.4 | 38.7 | 4.13 | 14.8 | 2.24 | 0.49 | 1.91 | 0.4 | 2.41 | 0.45 | 1.35 | 0.24 | 1.3 | 0.2 | 1.95 | 0.31 | 0.78 | 0.001 | 0.042 | 0.47 | 18.8 | 0.34 | 5.36 | 3.26 | 0.66
G29 | 25.98 | 9.96 | 9.9 | 0.35 | 0.23 | 0.2 | 3.45 | 0.14 | 0.02 | 0.071 | 0.007 | 176 | 0.91 | 319 | 4.64 | 12.7 | 8.59 | 0.9 | 1.72 | 6.59 | 15.4 | 7.47 | 0.41 | 0.09 | 5.09 | 25.6 | 8.77 | 129 | 5.52 | 1.16 | 0.069 | 0.068 | 4.23 | 0.38 | 0.28 | 37.2 | 8.74 | 18 | 1.86 | 6.81 | 1.27 | 0.25 | 1.46 | 0.26 | 1.59 | 0.33 | 0.96 | 0.18 | 1.03 | 0.16 | 3.04 | 0.61 | 0.78 | 0.005 | 0.019 | 0.2 | 25 | 0.32 | 25.4 | 3.35 | 0.47
G28 | 24.32 | 10.33 | 3.88 | 4.37 | 0.09 | 0.43 | 0.74 | 0.25 | 0.06 | 0.027 | 0.042 | 55.1 | 1.29 | 227 | 5.32 | 17.8 | 14.6 | 1.44 | 1.95 | 10 | 15.8 | 9.42 | 0.83 | 0.17 | 0.8 | 53 | 16.2 | 273 | 4.39 | 2.33 | 0.104 | 0.063 | 2.23 | 0.82 | 0.04 | 36.6 | 23.7 | 43.2 | 4.39 | 15.3 | 2.99 | 0.52 | 2.71 | 0.52 | 3.11 | 0.57 | 1.61 | 0.27 | 1.7 | 0.23 | 4.94 | 0.31 | 0.77 | 0.006 | 0.028 | 0.24 | 25.5 | 0.27 | 8.56 | 3.47 | 0.46
G26 | 40.02 | 17.36 | 18.57 | 0.21 | 0.29 | 0.52 | 1.16 | 0.07 | 0.02 | 0.015 | 0.034 | 229 | 0.95 | 407 | 4.66 | 47.9 | 15.2 | 0.79 | 1.44 | 11 | 30.8 | 7.14 | 0.37 | 0.1 | 8.17 | 32.1 | 9.75 | 113 | 16.7 | 1.28 | 0.12 | 0.052 | 5.53 | 0.3 | 0.57 | 71 | 13.5 | 22.6 | 2.11 | 6.21 | 1.15 | 0.22 | 1.13 | 0.28 | 1.71 | 0.38 | 1.12 | 0.19 | 1.08 | 0.19 | 2.85 | 1.61 | 2.23 | 0.002 | 0.03 | 0.45 | 20.2 | 0.54 | 19.3 | 3.17 | 0.53
G25 | 14.21 | 6.39 | 5.36 | 0.39 | 0.12 | 0.33 | 0.42 | 0.06 | 0.02 | 0.003 | 0.022 | 65.2 | 1.81 | 358 | 4.57 | 45.7 | 18.3 | 0.6 | 1.14 | 10.9 | 19 | 4.52 | 0.35 | 0.15 | 3.13 | 70.5 | 16.5 | 79.2 | 8.24 | 1.36 | 0.076 | 0.056 | 3.14 | 0.2 | 0.09 | 49.4 | 5.84 | 11.9 | 1.37 | 5.64 | 1.39 | 0.41 | 1.96 | 0.51 | 3.07 | 0.6 | 1.92 | 0.28 | 1.78 | 0.28 | 2.47 | 0.62 | 0.88 | 0.002 | 0.015 | 0.21 | 18.8 | 0.45 | 12.4 | 2.95 | 0.49
G24 | 13.75 | 5.66 | 5.65 | 0.44 | 0.14 | 0.2 | 0.51 | 0.06 | 0.02 | 0.009 | 0.004 | 92.2 | 1.45 | 217 | 3.58 | 13.9 | 14 | 0.74 | 1.13 | 11.5 | 11.3 | 3.42 | 0.17 | 0.14 | 3.45 | 29.7 | 13.4 | 71.6 | 5.74 | 0.71 | 0.13 | 0.058 | 4.31 | 0.19 | 0.16 | 46 | 1.14 | 3.68 | 0.53 | 2.05 | 1.01 | 0.21 | 1.26 | 0.3 | 2.23 | 0.45 | 1.4 | 0.24 | 1.36 | 0.21 | 2.21 | 0.55 | 0.76 | 0.004 | 0.011 | 0.09 | 23.2 | 0.49 | 12.8 | 2.51 | 0.36
G23 | 11.65 | 4.2 | 4.2 | 0.77 | 0.06 | 0.17 | 0.81 | 0.07 | 0.02 | 0.014 | 0.006 | 106 | 1.06 | 127 | 3.84 | 9.76 | 13.5 | 1.46 | 1.8 | 9.86 | 18.5 | 5.36 | 0.22 | 0.11 | 1.53 | 59.7 | 11.6 | 72.6 | 4.97 | 2.02 | 0.087 | 0.05 | 3.09 | 0.41 | 0.08 | 36.8 | 1.45 | 3.95 | 0.51 | 2.18 | 0.87 | 0.21 | 1.25 | 0.31 | 2.1 | 0.39 | 1.23 | 0.22 | 1.32 | 0.17 | 2.18 | 0.38 | 0.37 | 0.003 | 0.023 | 0.3 | 14.6 | 0.31 | 4.6 | 2 | 0.59
G22 | 13.29 | 4.99 | 3.02 | 1.53 | 0.01 | 0.14 | 0.57 | 0.05 | 0.03 | 0.01 | 0.988 | 34.2 | 1.59 | 495 | 3.48 | 9.67 | 11.1 | 0.58 | 2.19 | 13.7 | 24 | 11.1 | 1.5 | 0.21 | 0.48 | 6995 | 21.8 | 37.7 | 2.58 | 0.7 | 0.044 | 0.051 | 2.74 | 0.12 | 0.02 | 135 | 37 | 69.9 | 8.14 | 31.6 | 5.8 | 1.1 | 4.48 | 0.72 | 3.76 | 0.7 | 1.89 | 0.28 | 1.74 | 0.25 | 1.23 | 0.31 | 0.5 | 0.004 | 0.06 | 0.32 | 19.4 | 0.23 | 5.12 | 1.13 | 0.98
G21 | 19.67 | 7.47 | 6.1 | 1.91 | 0.07 | 0.28 | 0.88 | 0.06 | 0.02 | 0.022 | 0.75 | 113 | 1.37 | 412 | 4.4 | 14.3 | 12.1 | 1.73 | 3.33 | 9.54 | 20.1 | 16.9 | 2.07 | 0.22 | 1.87 | 5002 | 21.2 | 90.4 | 7.49 | 0.99 | 0.092 | 0.044 | 3.43 | 0.21 | 0.13 | 92.6 | 78.1 | 123 | 13.3 | 45.4 | 6.74 | 1.28 | 5.66 | 0.79 | 3.99 | 0.75 | 2.03 | 0.34 | 1.96 | 0.3 | 2.35 | 0.76 | 0.77 | 0.005 | 0.022 | 0.2 | 20.1 | 0.53 | 7.68 | 2.3 | 0.7
G19 | 22.81 | 7.53 | 7.34 | 2.1 | 0.07 | 0.55 | 3.11 | 0.13 | 0.03 | 0.065 | 0.071 | 164 | 1.62 | 231 | 9.17 | 77.7 | 21 | 0.99 | 2.1 | 12 | 31.5 | 5.87 | 0.45 | 0.22 | 3.3 | 75.3 | 20.6 | 274 | 3.14 | 0.79 | 0.069 | 0.066 | 2.17 | 0.19 | 0.1 | 54.4 | 4.57 | 13.1 | 1.84 | 7.49 | 2.04 | 0.51 | 2.53 | 0.62 | 3.97 | 0.81 | 2.23 | 0.37 | 2.32 | 0.34 | 6.06 | 0.31 | 0.59 | 0.004 | 0.018 | 0.22 | 24.5 | 0.32 | 8.28 | 2.17 | 0.53
G18 | 16.45 | 6.03 | 6.03 | 0.71 | 0.06 | 0.08 | 1.55 | 0.08 | 0.02 | 0.028 | 0.008 | 89.2 | 1.58 | 186 | 10.8 | 48.1 | 23.6 | 1.65 | 1.97 | 9.69 | 25.7 | 11.2 | 0.84 | 0.28 | 2.05 | 231 | 25.4 | 70 | 11.1 | 1.65 | 0.136 | 0.094 | 5 | 0.31 | 0.07 | 63.1 | 21.4 | 39.2 | 4.12 | 16.2 | 3.7 | 0.86 | 3.47 | 0.83 | 5.28 | 1.04 | 3.11 | 0.45 | 3.14 | 0.47 | 10.1 | 1.11 | 0.8 | 0.006 | 0.01 | 0.12 | 27.5 | 0.41 | 15.3 | 2.68 | 0.48
G16 | 12.08 | 4.31 | 4.41 | 0.52 | 0.04 | 0.26 | 1.34 | 0.06 | 0.02 | 0.025 | 0.008 | 79.4 | 1.98 | 135 | 8.66 | 211 | 37.9 | 1.73 | 2.64 | 13.5 | 49.9 | 8.62 | 0.46 | 0.16 | 1.08 | 20.2 | 12.4 | 360 | 7.01 | 1.66 | 0.12 | 0.108 | 3.54 | 0.52 | 0.06 | 31.7 | 4.35 | 11 | 1.39 | 5.43 | 1.27 | 0.36 | 1.5 | 0.39 | 2.41 | 0.49 | 1.55 | 0.28 | 1.7 | 0.24 | 6.65 | 0.52 | 0.38 | 0.003 | 0.016 | 0.13 | 29.6 | 0.35 | 3.62 | 1.97 | 0.46
G14 | 41.36 | 18.13 | 20.3 | 0.15 | 0.17 | 0.59 | 0.46 | 0.04 | 0.02 | 0.006 | 0.019 | 263 | 1.77 | 334 | 8.18 | 19.5 | 7.97 | 0.63 | 2.08 | 9.03 | 16.1 | 13.4 | 1.22 | 0.24 | 4.22 | 34.1 | 20.1 | 262 | 24.6 | 1.45 | 0.091 | 0.059 | 4.33 | 0.16 | 0.33 | 61.7 | 24.2 | 52.5 | 5.65 | 21.5 | 4.05 | 0.92 | 3.98 | 0.65 | 3.69 | 0.76 | 2.13 | 0.37 | 2.31 | 0.29 | 10.1 | 1.73 | 1.52 | 0.006 | 0.027 | 0.09 | 23.2 | 0.27 | 18.3 | 3.28 | 0.27
G12 | 32.72 | 14.08 | 15.43 | 0.18 | 0.13 | 0.36 | 0.82 | 0.05 | 0.02 | 0.012 | 0.014 | 236 | 1.94 | 288 | 8.02 | 15.7 | 10.6 | 1.03 | 2.23 | 16.3 | 16.9 | 12.5 | 0.96 | 0.24 | 2.97 | 28.7 | 22.6 | 202 | 15.8 | 1.11 | 0.102 | 0.082 | 3.37 | 0.18 | 0.15 | 36.2 | 18.3 | 41.3 | 5.12 | 19.1 | 3.5 | 0.93 | 3.26 | 0.75 | 4.43 | 0.79 | 2.47 | 0.38 | 2.33 | 0.36 | 4.63 | 1.09 | 1.14 | 0.011 | 0.025 | 0.02 | 23.7 | 0.35 | 12.9 | 3.88 | 0.29
G11 | 14.51 | 6.09 | 5.98 | 0.26 | 0.08 | 0.1 | 0.77 | 0.04 | 0.01 | 0.013 | 0.102 | 240 | 2.68 | 207 | 6 | 267 | 32.5 | 1.98 | 3.14 | 15.5 | 43.5 | 25.9 | 2.88 | 0.27 | 3.93 | 395 | 21.1 | 105 | 3.34 | 1.12 | 0.08 | 0.1 | 2.84 | 0.51 | 0.1 | 64.6 | 88.2 | 148 | 14.9 | 50.5 | 5.61 | 1.19 | 5.8 | 0.76 | 4.02 | 0.71 | 1.92 | 0.36 | 2.13 | 0.31 | 3.08 | 0.26 | 0.29 | 0.012 | 0.02 | 0.09 | 20.9 | 0.31 | 5.99 | 2.43 | 0.43
G10 | 24.99 | 10.56 | 11.3 | 0.31 | 0.19 | 0.33 | 0.89 | 0.05 | 0.02 | 0.014 | 0.006 | 247 | 2 | 204 | 5.47 | 14.3 | 12.4 | 0.8 | 1.43 | 8.77 | 26.5 | 7.01 | 0.34 | 0.14 | 3.99 | 17.4 | 15.1 | 136 | 9.06 | 0.98 | 0.122 | 0.08 | 4.53 | 0.28 | 0.16 | 45.8 | 3.15 | 8.62 | 1.02 | 4.95 | 1.8 | 0.4 | 1.63 | 0.47 | 2.59 | 0.48 | 1.54 | 0.24 | 1.54 | 0.25 | 3.48 | 0.75 | 1.04 | 0.007 | 0.014 | 0.05 | 23.1 | 0.35 | 11 | 2.51 | 0.43
G9 | 41.73 | 18.4 | 19.27 | 0.44 | 0.19 | 0.8 | 0.39 | 0.05 | 0.03 | 0.004 | 0.017 | 281 | 2.14 | 423 | 8.84 | 20 | 12.8 | 0.75 | 2.79 | 16.3 | 35.1 | 12.7 | 0.51 | 0.25 | 5.81 | 39 | 22.5 | 332 | 33.1 | 1.19 | 0.142 | 0.096 | 7.79 | 0.26 | 0.46 | 65 | 14 | 31.8 | 2.46 | 7.54 | 1.86 | 0.58 | 3.07 | 0.67 | 4.02 | 0.8 | 2.35 | 0.43 | 2.57 | 0.35 | 6.3 | 2.28 | 2.36 | 0.008 | 0.02 | 0.12 | 32.1 | 0.69 | 25 | 4.46 | 0.25
G8 | 27.81 | 11.51 | 12.17 | 0.4 | 0.07 | 0.33 | 1.36 | 0.06 | 0.02 | 0.017 | 0.009 | 287 | 1.21 | 225 | 6.53 | 14.2 | 8.32 | 0.98 | 1.89 | 13.4 | 15.6 | 9.06 | 0.31 | 0.17 | 1.7 | 16 | 15.7 | 273 | 14.9 | 2.4 | 0.175 | 0.132 | 6.27 | 0.59 | 0.14 | 54.9 | 1.22 | 3.26 | 0.38 | 1.84 | 0.97 | 0.25 | 1.74 | 0.36 | 2.42 | 0.52 | 1.53 | 0.28 | 1.63 | 0.24 | 5.9 | 1.63 | 0.84 | 0.006 | 0.083 | 1.16 | 31.2 | 0.73 | 13.5 | 2.83 | 0.9
G7 | 27.91 | 11.12 | 10.04 | 0.93 | 0.08 | 0.2 | 1.85 | 0.09 | 0.03 | 0.03 | 0.902 | 150 | 1.73 | 461 | 9.5 | 40.3 | 13.9 | 1.04 | 5.19 | 11.2 | 35.7 | 58.6 | 7.28 | 0.33 | 2.78 | 5219 | 28.4 | 191 | 8.84 | 0.75 | 0.096 | 0.124 | 3.39 | 0.32 | 0.12 | 152 | 230 | 405 | 45.3 | 173 | 23.4 | 3.28 | 12.2 | 1.46 | 6.43 | 1.03 | 2.95 | 0.37 | 2.32 | 0.37 | 4.38 | 0.71 | 0.38 | 0.013 | 0.012 | 0.12 | 22.5 | 0.44 | 11.9 | 3.08 | 0.56
G6 | 30.08 | 12.94 | 14.2 | 0.33 | 0.11 | 0.59 | 0.34 | 0.04 | 0.02 | 0.004 | 0.01 | 206 | 2.91 | 214 | 5.35 | 99.5 | 24.6 | 0.39 | 1.18 | 9.25 | 28.2 | 6.07 | 0.11 | 0.06 | 4.25 | 11.6 | 4.43 | 233 | 22.8 | 0.71 | 0.129 | 0.081 | 4.57 | 0.14 | 0.13 | 58.7 | 1.27 | 4.19 | 0.38 | 1.48 | 0.44 | 0.16 | 0.58 | 0.14 | 0.81 | 0.15 | 0.46 | 0.08 | 0.47 | 0.08 | 4.84 | 1.38 | 1.36 | 0.003 | 0.009 | 0.07 | 22.3 | 0.36 | 3.68 | 4.05 | 0.23
G4 | 16.8 | 5.78 | 6.97 | 0.52 | 0.04 | 0.7 | 0.83 | 0.04 | 0.02 | 0.009 | 0.017 | 148 | 1.06 | 229 | 9.91 | 32.2 | 21.8 | 1.04 | 1.5 | 8.87 | 38.2 | 14.2 | 0.65 | 0.21 | 1.79 | 67.1 | 18 | 249 | 15.8 | 1.39 | 0.142 | 0.136 | 5.63 | 0.55 | 0.1 | 41.1 | 35.7 | 69.6 | 5.34 | 11.3 | 1.91 | 0.57 | 2.62 | 0.56 | 3.47 | 0.73 | 2.11 | 0.34 | 2.08 | 0.3 | 8.45 | 1.2 | 1.32 | 0.006 | 0.023 | 0.28 | 27.3 | 0.41 | 13.8 | 3.45 | 0.79
G3 | 28.66 | 11.74 | 12.68 | 0.77 | 0.16 | 0.78 | 0.59 | 0.04 | 0.02 | 0.005 | 0.01 | 268 | 2.29 | 215 | 8.96 | 24.7 | 14.5 | 0.63 | 1.74 | 8.04 | 24.8 | 8.75 | 0.55 | 0.27 | 3.42 | 52.3 | 25.6 | 194 | 27.3 | 0.65 | 0.128 | 0.09 | 7.07 | 0.25 | 0.17 | 49.8 | 17.7 | 36.7 | 3.54 | 10.6 | 2.65 | 0.68 | 3.25 | 0.77 | 4.36 | 0.96 | 2.62 | 0.43 | 2.43 | 0.36 | 5.45 | 1.87 | 2.26 | 0.003 | 0.025 | 0.56 | 26.8 | 0.57 | 24.6 | 4.85 | 0.5
G2 | 18.4 | 6.63 | 6.97 | 2.07 | 0.02 | 0.09 | 0.74 | 0.13 | 0.02 | 0.015 | 0.006 | 108 | 0.97 | 161 | 6.48 | 8.73 | 10.6 | 2.58 | 3.35 | 5.86 | 34 | 17.3 | 0.4 | 0.21 | 0.56 | 26.6 | 19.9 | 141 | 5.45 | 1.39 | 0.07 | 0.09 | 3.19 | 0.64 | 0.05 | 32.5 | 2.15 | 8.62 | 1.44 | 7.28 | 2.27 | 0.66 | 2.79 | 0.61 | 3.59 | 0.72 | 2.05 | 0.3 | 1.7 | 0.27 | 3.49 | 0.2 | 0.48 | 0.003 | 0.028 | 0.21 | 15 | 0.18 | 4.24 | 2.18 | 0.43
G1-3 | 23.43 | 9.72 | 10.73 | 0.15 | 0.07 | 1.27 | 0.31 | 0.03 | 0.01 | 0.003 | 0.01 | 147 | 1.81 | 184 | 9.31 | 32 | 17.7 | 0.46 | 1.01 | 12.1 | 33.8 | 5.84 | 0.14 | 0.21 | 1.79 | 19.8 | 20.8 | 182 | 22.6 | 1.17 | 0.094 | 0.079 | 4.92 | 0.2 | 0.08 | 50.3 | 1.24 | 2.65 | 0.38 | 1.97 | 0.94 | 0.33 | 2.12 | 0.65 | 3.98 | 0.79 | 2.25 | 0.35 | 2.06 | 0.32 | 4.7 | 1.19 | 1.77 | 0.006 | 0.009 | 0.03 | 23.4 | 0.41 | 11.4 | 4.19 | 0.76
G1-2 | 35.41 | 15.27 | 15.95 | 0.27 | 0.12 | 0.72 | 0.44 | 0.04 | 0.02 | 0.001 | 0.645 | 232 | 2.46 | 407 | 10.7 | 28.8 | 12.5 | 0.35 | 1.16 | 10.2 | 22.5 | 26 | 2.94 | 0.29 | 3.06 | 2670 | 24.1 | 225 | 13.7 | 0.44 | 0.065 | 0.096 | 4.03 | 0.16 | 0.18 | 129 | 103 | 160 | 17.5 | 63.9 | 11.7 | 2.23 | 7.25 | 1.01 | 5.12 | 0.83 | 2.54 | 0.38 | 2.25 | 0.35 | 4.47 | 1.17 | 1.31 | 0.005 | 0.007 | 0.02 | 22.3 | 0.55 | 14.1 | 4.07 | 0.65
G1-1 | 20.48 | 8.41 | 9.35 | 0.35 | 0.03 | 0.11 | 0.97 | 0.03 | 0.02 | 0.073 | 0.008 | 84.8 | 1.52 | 116 | 5.29 | 9.6 | 10.2 | 1.09 | 3.7 | 10.1 | 26.7 | 6.71 | 0.23 | 0.14 | 0.9 | 31.8 | 13.4 | 72.7 | 4.76 | 0.85 | 0.114 | 0.082 | 3.27 | 0.26 | 0.04 | 40.5 | 3.84 | 12.4 | 1.54 | 4.86 | 1.3 | 0.25 | 1.35 | 0.41 | 2.53 | 0.49 | 1.41 | 0.21 | 1.45 | 0.21 | 2.26 | 0.31 | 0.35 | 0.005 | 0.054 | 0.32 | 23.1 | 0.24 | 6.81 | 2.65 | 0.89