## Sheet1
Sample no. | Al$_\mathrm{2}$O$_\mathrm{3}$ | SiO$_\mathrm{2}$ | Al$_\mathrm{2}$O$_\mathrm{3}$/SiO$_\mathrm{2}$ | CaO | K$_\mathrm{2}$O | TiO$_\mathrm{2}$ | Fe$_\mathrm{2}$O$_\mathrm{3}$ | MgO | Na$_\mathrm{2}$O | MnO | P$_\mathrm{2}$O$_\mathrm{5}$ | Li | Be | F | Sc | V | Cr | Co | Ni | Cu | Zn | Ga | Ge | As | Se | Rb | Sr | Y | Zr | Nb | Mo | Cd | In | Sn | Sb | Cs | Ba | La | Ce | Pr | Nd | Sm | Eu | Gd | Tb | Dy | Ho | Er | Tm | Yb | Lu | Hf | Ta | W | Re | Hg | Tl | Pb | Bi | Th | U
H-T | 31.94 | 46.62 | 0.69 | 0.14 | 0.1 | 0.95 | 0.27 | 0.043 | 0.11 | 0.012 | 0.032 | 168 | 7.1 | 535 | 17 | 68 | 16 | 2.4 | 4.2 | 11 | 49 | 54 | 0.7 | 0.6 | 1.7 | 4.7 | 39 | 45 | 1106 | 56 | 2.3 | 0.22 | 0.21 | 8.1 | 0.11 | 0.8 | 1029 | 37 | 73 | 7.9 | 26 | 5.9 | 1 | 6.2 | 1.2 | 8.2 | 1.8 | 5.4 | 0.8 | 5.9 | 0.9 | 30 | 3.7 | 6.1 | 0.01 | 0.05 | 0.26 | 37 | 1.6 | 49 | 9.2
H-1 | 9.97 | 11.97 | 0.83 | 0.21 | 0.04 | 0.31 | 0.2 | 0.01 | 0.08 | 0.002 | 0.015 | 40 | 12 | 171 | 8.5 | 34 | 9.9 | 5.2 | 8.5 | 14 | 76 | 19 | 0.5 | 0.8 | 5.2 | 1.2 | 25 | 23 | 531 | 16 | 4.9 | 0.08 | 0.1 | 2.1 | 0.55 | 0.17 | 25 | 21 | 39 | 4.3 | 16 | 3.5 | 0.5 | 3.7 | 0.6 | 4.1 | 0.9 | 2.6 | 0.37 | 2.6 | 0.37 | 11 | 0.8 | 1.4 | 0.022 | 0.09 | 1 | 28 | 0.36 | 13 | 5.2
H-1-2-P | 35.18 | 47.86 | 0.74 | 0.1 | 0.11 | 0.64 | 0.18 | 0.01 | 0.13 | 0.002 | 0.021 | 338 | 1.1 | 420 | 15 | 47 | 9.2 | 1.3 | 4.6 | 7.3 | 68 | 54 | 3.2 | 0.01 | 0.2 | 4.2 | 25 | 38 | 992 | 60 | 4.5 | 0.15 | 0.18 | 6.3 | 0.13 | 0.33 | 45 | 15 | 62 | 14 | 77 | 22 | 3.2 | 16 | 1.9 | 9.3 | 1.7 | 4.4 | 0.6 | 3.9 | 0.54 | 31 | 3.8 | 2.2 | 0.01 | 0.08 | 0.07 | 41 | 0.7 | 33 | 9.2
H-2 | 11.87 | 10.42 | 1.14 | 0.41 | 0.23 | 0.57 | 0.31 | 0.01 | 0.1 | 0.002 | 0.669 | 91 | 5.7 | 316 | 17 | 31 | 9.1 | 1.6 | 3.1 | 12 | 30 | 26 | 7.7 | 0.6 | 4.8 | 3.2 | 2636 | 51 | 784 | 23 | 1.6 | 0.07 | 0.23 | 2.3 | 0.39 | 0.13 | 242 | 202 | 419 | 56 | 223 | 43 | 5.9 | 24 | 2.6 | 13 | 2.4 | 6.9 | 0.9 | 6.5 | 0.9 | 20 | 1.4 | 1.6 | 0.007 | 0.15 | 0.05 | 52 | 0.5 | 26 | 6.8
H-3 | 12.06 | 9.36 | 1.29 | 0.62 | 0.25 | 0.57 | 0.46 | 0.01 | 0.09 | 0.003 | 0.945 | 100 | 6.6 | 441 | 13 | 32 | 14 | 0.9 | 2.3 | 19 | 43 | 21 | 5.6 | 0.65 | 2.8 | 4.1 | 2894 | 40 | 353 | 18 | 1.5 | 0.05 | 0.13 | 1.8 | 0.15 | 0.19 | 214 | 158 | 313 | 42 | 158 | 29 | 4.7 | 22 | 2.4 | 10 | 1.8 | 4.6 | 0.6 | 4.1 | 0.6 | 9.5 | 1.1 | 1 | 0.003 | 0.06 | 0.09 | 34 | 0.49 | 24 | 6.3
H-4 | 9.65 | 7.72 | 1.25 | 0.38 | 0.21 | 0.85 | 0.57 | 0.01 | 0.09 | 0.004 | 0.173 | 95 | 4.2 | 272 | 11 | 43 | 17 | 1.5 | 2.4 | 16 | 67 | 27 | 2.5 | 0.25 | 5.5 | 2.8 | 454 | 31 | 370 | 16 | 1.9 | 0.06 | 0.1 | 2 | 0.51 | 0.09 | 74 | 154 | 227 | 24 | 70 | 9.3 | 1.4 | 7.9 | 1.2 | 6.6 | 1.3 | 3.6 | 0.5 | 3.4 | 0.5 | 9.2 | 1 | 2.1 | 0.004 | 0.08 | 0.06 | 46 | 0.6 | 22 | 7.2
H-5 | 20.89 | 22.95 | 0.91 | 0.26 | 0.07 | 0.52 | 0.54 | 0.01 | 0.13 | 0.002 | 0.024 | 254 | 3.8 | 271 | 11 | 35 | 13 | 0.6 | 1.4 | 6.9 | 24 | 8.9 | 0.44 | 0.06 | 3.2 | 1.2 | 69 | 23 | 311 | 11 | 0.6 | 0.06 | 0.05 | 1.8 | 0.11 | 0.04 | 32 | 18 | 30 | 3.6 | 14 | 4.4 | 0.9 | 4.5 | 0.8 | 4.9 | 0.9 | 2.5 | 0.37 | 2.4 | 0.34 | 8.5 | 0.7 | 0.5 | 0.002 | 0.05 | 0.02 | 19 | 0.33 | 23 | 3.7
H-5-6-P1 | 33.54 | 21.34 | 1.57 | 0.3 | 0.97 | 1.23 | 0.58 | 0.11 | 0.15 | 0.004 | 0.037 | 389 | 2.9 | 1094 | 16 | 57 | 43 | 0.8 | 6.1 | 15 | 47 | 32 | 0.8 | 0.21 | 2.6 | 16 | 85 | 30 | 707 | 43 | 1.8 | 0.16 | 0.12 | 6.5 | 0.15 | 0.62 | 57 | 32 | 65 | 7.1 | 22 | 5.3 | 1.1 | 5.6 | 1 | 6.2 | 1.3 | 3.6 | 0.5 | 3.6 | 0.5 | 21 | 3 | 2.7 | 0.003 | 0.09 | 0.09 | 42 | 1.1 | 41 | 10
H-5-6-P2 | 32.91 | 39.19 | 0.84 | 0.12 | 0.21 | 0.35 | 0.35 | 0.028 | 0.13 | 0.002 | 0.03 | 504 | 1 | 473 | 6.8 | 18 | 6.7 | 0.6 | 3.4 | 5.4 | 23 | 26 | 0.7 | 0.31 | 1.5 | 4.1 | 89 | 11 | 265 | 20 | 0.8 | 0.04 | 0.05 | 2 | 0.14 | 0.14 | 25 | 35 | 102 | 11 | 26 | 2.4 | 0.4 | 2.5 | 0.36 | 2.3 | 0.5 | 1.3 | 0.19 | 1.3 | 0.19 | 9.6 | 1.1 | 1.3 | 0.002 | 0.04 | 0.03 | 15 | 0.24 | 17 | 4.4
H-6 | 5.98 | 0.77 | 7.77 | 0.77 | 0.07 | 0.54 | 0.49 | 0.01 | 0.05 | 0.007 | 0.067 | 13 | 2.2 | 305 | 8.1 | 37 | 13 | 3.1 | 4.1 | 23 | 48 | 40 | 1.1 | 0.9 | 5.8 | 0.8 | 172 | 18 | 415 | 8 | 1.8 | 0.11 | 0.08 | 1.3 | 0.51 | 0.03 | 35 | 41 | 66 | 7.4 | 27 | 4.8 | 0.9 | 4.2 | 0.7 | 3.9 | 0.8 | 2.1 | 0.28 | 2.1 | 0.3 | 9.3 | 0.5 | 3.9 | 0.005 | 0.08 | 0.08 | 41 | 0.48 | 16 | 3.6
H-7 | 14.15 | 3.71 | 3.81 | 0.34 | 0.32 | 0.77 | 0.44 | 0.01 | 0.08 | 0.004 | 0.093 | 129 | 2.9 | 611 | 11 | 41 | 17 | 1.3 | 1.8 | 13 | 30 | 36 | 1.1 | 0.18 | 7.2 | 3.8 | 346 | 24 | 393 | 20 | 1.8 | 0.08 | 0.07 | 3.2 | 0.27 | 0.13 | 46 | 43 | 76 | 8.6 | 32 | 6.4 | 1.1 | 5.2 | 0.8 | 5.2 | 1.1 | 3.1 | 0.45 | 3.1 | 0.45 | 11 | 1.3 | 3 | 0.004 | 0.04 | 0.09 | 37 | 1 | 25 | 4.4
H-8 | 9.52 | 3.74 | 2.55 | 1.95 | 0.05 | 0.37 | 2.26 | 0.01 | 0.08 | 0.024 | 0.033 | 37 | 2.1 | 365 | 8.1 | 30 | 9.7 | 1.5 | 1.9 | 15 | 56 | 18 | 0.43 | 0.43 | 4 | 1 | 119 | 16 | 191 | 8.2 | 1.4 | 0.06 | 0.05 | 1.1 | 0.18 | 0.07 | 30 | 23 | 39 | 4.4 | 16 | 3.3 | 0.6 | 3.3 | 0.5 | 3.1 | 0.6 | 1.8 | 0.25 | 1.8 | 0.26 | 5.3 | 0.5 | 3 | 0.002 | 0.05 | 0.05 | 17 | 0.38 | 13 | 2.6
H-8-9-P | 34.35 | 45.96 | 0.75 | 0.1 | 0.13 | 0.41 | 0.19 | 0.01 | 0.12 | 0.002 | 0.021 | 495 | 0.6 | 452 | 3.2 | 31 | 5.7 | 0.8 | 6.5 | 5.1 | 25 | 23 | 0.005 | 0.8 | 1 | 3.5 | 25 | 3.4 | 161 | 32 | 1.8 | 0.07 | 0.03 | 3 | 0.03 | 0.36 | 23 | 2.4 | 4.2 | 0.4 | 1.5 | 0.29 | 0.09 | 0.5 | 0.1 | 0.7 | 0.14 | 0.43 | 0.07 | 0.5 | 0.07 | 5.5 | 2 | 1.9 | 0.616 | 0.04 | 0.04 | 6.3 | 0.44 | 13 | 3.3
H-9 | 3.16 | 0.25 | 12.64 | 0.33 | 0.01 | 0.36 | 0.17 | 0.01 | 0.05 | 0.003 | 0.017 | 1.2 | 2.7 | 173 | 4.6 | 31 | 12 | 2 | 1 | 20 | 21 | 12 | 2.1 | 0.6 | 8.2 | 0.13 | 40 | 24 | 144 | 4 | 2 | 0.03 | 0.04 | 0.9 | 0.32 | 0.01 | 15 | 35 | 97 | 15 | 58 | 10 | 1.6 | 7.5 | 1 | 5.1 | 1 | 2.6 | 0.35 | 2.3 | 0.36 | 3.6 | 0.42 | 0.5 | 0.004 | 0.08 | 0.05 | 35 | 0.49 | 8.8 | 3
H-10 | 6.73 | 1.8 | 3.74 | 0.97 | 0.12 | 0.5 | 0.22 | 0.01 | 0.07 | 0.008 | 0.095 | 62 | 2 | 349 | 5.5 | 30 | 14 | 1 | 1.5 | 16 | 34 | 13 | 1.3 | 0.19 | 8.2 | 1.4 | 297 | 12 | 205 | 13 | 1.6 | 0.04 | 0.07 | 1.1 | 0.22 | 0.04 | 28 | 57 | 89 | 9.3 | 31 | 4.3 | 0.7 | 2.9 | 0.42 | 2.4 | 0.47 | 1.3 | 0.19 | 1.3 | 0.18 | 5.2 | 0.7 | 0.6 | 0.002 | 0.05 | 0.05 | 27 | 0.6 | 11 | 3.3
H-11 | 13.92 | 9.85 | 1.41 | 0.68 | 0.19 | 0.59 | 0.65 | 0.01 | 0.09 | 0.006 | 0.031 | 231 | 1.7 | 464 | 5 | 27 | 14 | 1.3 | 2.4 | 12 | 24 | 15 | 0.34 | 1 | 5.9 | 2.3 | 91 | 10 | 207 | 20 | 1.1 | 0.05 | 0.04 | 2.1 | 0.17 | 0.08 | 22 | 14 | 23 | 2.5 | 8.7 | 2.1 | 0.44 | 2 | 0.34 | 2.1 | 0.42 | 1.2 | 0.17 | 1.3 | 0.17 | 5.8 | 1.5 | 2.1 | 0.002 | 0.27 | 0.37 | 24 | 0.6 | 19 | 4.1
H-12 | 11.46 | 7.43 | 1.54 | 1.87 | 0.17 | 0.5 | 0.37 | 0.01 | 0.08 | 0.013 | 0.029 | 222 | 1.6 | 327 | 6.3 | 26 | 11 | 1.2 | 2.4 | 13 | 30 | 14 | 0.44 | 0.58 | 7.3 | 2.1 | 89 | 9.3 | 150 | 13 | 1 | 0.06 | 0.05 | 1.8 | 0.17 | 0.08 | 26 | 10 | 18 | 2 | 7.3 | 1.8 | 0.42 | 1.9 | 0.33 | 2 | 0.39 | 1.1 | 0.16 | 1.1 | 0.16 | 4.1 | 0.9 | 2.1 | 0.732 | 0.1 | 0.06 | 24 | 0.4 | 10 | 4.1
H-13 | 6.62 | 1.28 | 5.17 | 1.06 | 0.04 | 0.46 | 0.24 | 0.01 | 0.07 | 0.01 | 0.024 | 29 | 1.8 | 307 | 5 | 23 | 7.9 | 0.8 | 1.3 | 8.6 | 17 | 16 | 0.34 | 0.26 | 5.9 | 0.36 | 65 | 9 | 198 | 6.6 | 1 | 0.03 | 0.06 | 1 | 0.12 | 0.01 | 21 | 8.9 | 17 | 2 | 7.4 | 1.8 | 0.41 | 1.8 | 0.3 | 1.9 | 0.35 | 1 | 0.14 | 1 | 0.14 | 4.8 | 0.46 | 0.42 | 0.003 | 0.03 | 0.1 | 19 | 0.33 | 7 | 2.4
H-14 | 11.2 | 3.35 | 3.34 | 0.43 | 0.07 | 0.61 | 0.29 | 0.01 | 0.11 | 0.005 | 0.034 | 70 | 1.9 | 482 | 5.5 | 24 | 14 | 0.8 | 1.5 | 27 | 69 | 27 | 0.58 | 0.9 | 16 | 0.6 | 99 | 10 | 207 | 13 | 1.5 | 0.05 | 0.08 | 1.5 | 0.16 | 0.01 | 22 | 16 | 29 | 3.3 | 11 | 2.4 | 0.5 | 2.1 | 0.35 | 2.1 | 0.41 | 1.2 | 0.17 | 1.1 | 0.16 | 5.6 | 0.8 | 2.5 | 0.003 | 0.08 | 0.06 | 62 | 0.7 | 11 | 3.7
H-15 | 7.4 | 1.03 | 7.18 | 1.91 | 0.06 | 0.33 | 0.4 | 0.01 | 0.06 | 0.014 | 0.032 | 30 | 1.9 | 363 | 6 | 25 | 15 | 1 | 1.6 | 10 | 35 | 12 | 0.3 | 0.38 | 6.6 | 0.6 | 97 | 9.9 | 152 | 7.4 | 0.9 | 0.03 | 0.05 | 0.9 | 0.14 | 0.02 | 25 | 15 | 25 | 2.8 | 9.9 | 2.4 | 0.5 | 2.3 | 0.38 | 2.2 | 0.41 | 1.2 | 0.17 | 1.1 | 0.15 | 4 | 0.41 | 0.6 | 0.002 | 0.08 | 0.17 | 23 | 0.4 | 9.5 | 2.9
H-16 | 3.44 | 1.02 | 3.37 | 3.89 | 0.03 | 0.36 | 0.78 | 0.01 | 0.06 | 0.025 | 0.016 | 23 | 1.6 | 190 | 5.8 | 27 | 11 | 0.9 | 1.8 | 15 | 18 | 16 | 0.51 | 0.6 | 4.6 | 0.31 | 58 | 13 | 127 | 6.8 | 1.8 | 0.03 | 0.04 | 0.8 | 0.21 | 0.02 | 28 | 12 | 21 | 2.7 | 11 | 3.5 | 0.8 | 3.2 | 0.49 | 2.9 | 0.6 | 1.5 | 0.21 | 1.5 | 0.2 | 3.4 | 0.35 | 0.5 | 0.003 | 0.13 | 0.23 | 18 | 0.44 | 20 | 2.9
H-17 | 8.88 | 1.59 | 5.58 | 0.87 | 0.11 | 0.49 | 0.47 | 0.01 | 0.09 | 0.008 | 0.077 | 82 | 1.7 | 529 | 6.7 | 22 | 12 | 0.9 | 0.9 | 15 | 68 | 16 | 0.25 | 0.38 | 7.2 | 1.1 | 272 | 9.7 | 140 | 8.1 | 1.8 | 0.05 | 0.04 | 1.4 | 0.15 | 0.03 | 24 | 19 | 28 | 2.8 | 8.9 | 2.1 | 0.46 | 2.1 | 0.36 | 2.1 | 0.41 | 1.1 | 0.15 | 1.1 | 0.14 | 3.8 | 0.6 | 2.7 | 0.003 | 0.08 | 0.16 | 26 | 0.8 | 24 | 1.8
H-18 | 2.17 | 0.1 | 21.7 | 0.71 | 0.02 | 0.5 | 0.2 | 0.01 | 0.05 | 0.007 | 0.021 | 3.9 | 0.8 | 139 | 2.3 | 27 | 7.1 | 1.1 | 1 | 13 | 28 | 7.4 | 0.005 | 0.13 | 5.9 | 0.17 | 66 | 5.4 | 170 | 12 | 1.9 | 0.04 | 0.04 | 1.2 | 0.12 | 0.01 | 16 | 12 | 18 | 1.9 | 6 | 1.1 | 0.21 | 1.1 | 0.17 | 1.1 | 0.22 | 0.7 | 0.09 | 0.7 | 0.1 | 4.2 | 0.6 | 2.3 | 0.004 | 0.06 | 0.17 | 21 | 0.46 | 7.5 | 2.3
H-19 | 3.96 | 0.73 | 5.42 | 2.21 | 0.06 | 0.96 | 0.27 | 0.01 | 0.06 | 0.016 | 0.018 | 20 | 0.8 | 250 | 4.2 | 25 | 6 | 1 | 1.7 | 7.3 | 54 | 16 | 0.16 | 0.4 | 11 | 0.8 | 55 | 13 | 618 | 56 | 2.6 | 0.2 | 0.08 | 7 | 0.16 | 0.05 | 23 | 7.6 | 13 | 1.6 | 6.5 | 1.9 | 0.42 | 2.1 | 0.4 | 2.6 | 0.53 | 1.6 | 0.24 | 1.8 | 0.24 | 21 | 4 | 2.4 | 0.002 | 0.3 | 0.27 | 55 | 1.2 | 51 | 5.7
H-20 | 1.86 | 0.04 | 46.5 | 1.37 | 0.01 | 0.15 | 0.34 | 0.01 | 0.04 | 0.012 | 0.029 | 0.06 | 0.9 | 139 | 1.7 | 10 | 4.2 | 1.4 | 1.9 | 5.7 | 70 | 11 | 0.03 | 0.38 | 2.6 | 0.12 | 119 | 4.4 | 65 | 1.9 | 1.2 | 0.01 | 0.02 | 0.3 | 0.09 | 0.01 | 26 | 12 | 18 | 1.9 | 6.4 | 1.2 | 0.22 | 1 | 0.15 | 0.9 | 0.17 | 0.5 | 0.07 | 0.48 | 0.07 | 1.7 | 0.1 | 2.3 | 0.001 | 0.15 | 0.3 | 9.5 | 0.14 | 2.8 | 0.9
H-21 | 8.65 | 8.75 | 0.99 | 0.24 | 0.08 | 0.46 | 0.54 | 0.01 | 0.07 | 0.004 | 0.011 | 273 | 1.6 | 188 | 5.7 | 22 | 6.1 | 0.7 | 0.5 | 11 | 19 | 9.7 | 0.21 | 0.5 | 12 | 1.1 | 20 | 13 | 350 | 16 | 1.7 | 0.07 | 0.05 | 2.8 | 0.42 | 0.11 | 18 | 4.3 | 12 | 1.6 | 6.2 | 2.1 | 0.39 | 2.2 | 0.42 | 3 | 0.6 | 1.7 | 0.26 | 1.8 | 0.25 | 11 | 1.4 | 1.5 | 0.003 | 0.24 | 0.37 | 70 | 0.8 | 49 | 5.2
H-22 | 4.63 | 1.25 | 3.7 | 0.4 | 0.03 | 0.2 | 0.24 | 0.01 | 0.05 | 0.004 | 0.056 | 48 | 1.3 | 218 | 3.6 | 17 | 5.7 | 1.1 | 0.6 | 8.6 | 21 | 15 | 0.4 | 0.5 | 6 | 0.23 | 161 | 8.9 | 167 | 2.8 | 1.2 | 0.02 | 0.05 | 0.6 | 0.29 | 0.01 | 21 | 29 | 50 | 5.2 | 16 | 2.4 | 0.39 | 1.9 | 0.33 | 2 | 0.4 | 1.1 | 0.16 | 1.1 | 0.14 | 4.2 | 0.18 | 0.5 | 0.002 | 0.05 | 0.16 | 23 | 0.23 | 5.7 | 2.6
H-22-23-P | 34.91 | 46.58 | 0.75 | 0.13 | 0.1 | 0.67 | 0.16 | 0.012 | 0.12 | 0.002 | 0.016 | 646 | 0.5 | 490 | 5 | 15 | 2.1 | 0.2 | 0.9 | 5.1 | 29 | 24 | 0.005 | 0.27 | 1 | 3.5 | 17 | 5 | 193 | 47 | 3.9 | 0.15 | 0.05 | 5.9 | 0.14 | 0.55 | 25 | 3.2 | 6.4 | 0.6 | 1.9 | 0.6 | 0.14 | 0.8 | 0.17 | 1.2 | 0.23 | 0.7 | 0.11 | 0.8 | 0.1 | 8.4 | 3.6 | 6 | 0.002 | 0.05 | 0.05 | 10 | 1.1 | 16 | 9
H-23 | 4.1 | 1.45 | 2.83 | 0.96 | 0.02 | 0.22 | 0.22 | 0.01 | 0.05 | 0.008 | 0.036 | 41 | 1.3 | 174 | 3.6 | 11 | 3.8 | 1.5 | 0.6 | 7.9 | 46 | 20 | 0.26 | 0.5 | 3.6 | 0.32 | 118 | 8.6 | 97 | 2.9 | 1.5 | 0.04 | 0.05 | 0.6 | 0.43 | 0.02 | 18 | 18 | 32 | 3.5 | 12 | 2.4 | 0.38 | 2 | 0.33 | 2 | 0.38 | 1.1 | 0.15 | 1 | 0.14 | 2.7 | 0.21 | 0.8 | 0.002 | 0.08 | 0.11 | 18 | 0.21 | 7.3 | 2.6
H-24 | 9.37 | 6.96 | 1.35 | 0.31 | 0.13 | 0.46 | 0.34 | 0.01 | 0.09 | 0.002 | 0.018 | 301 | 1.7 | 264 | 5.8 | 20 | 7.3 | 0.9 | 0.5 | 13 | 51 | 15 | 0.05 | 0.6 | 4.1 | 1.4 | 39 | 9.7 | 141 | 15 | 2.2 | 0.08 | 0.04 | 1.8 | 0.18 | 0.07 | 20 | 6.9 | 12 | 1.4 | 4.8 | 1.5 | 0.3 | 1.7 | 0.33 | 2.1 | 0.41 | 1.2 | 0.17 | 1.2 | 0.15 | 4.3 | 1.1 | 1.1 | 0.002 | 0.06 | 0.2 | 22 | 0.6 | 20 | 2.3
H-24-25-P | 34.33 | 47.05 | 0.73 | 0.1 | 0.09 | 0.42 | 0.23 | 0.01 | 0.09 | 0.002 | 0.018 | 363 | 0.8 | 373 | 4.9 | 16 | 3.4 | 0.6 | 1.2 | 4.9 | 34 | 33 | 0.005 | 0.02 | 0.42 | 2.4 | 23 | 10 | 347 | 36 | 1.5 | 0.08 | 0.04 | 3.4 | 0.05 | 0.23 | 24 | 7.9 | 15 | 1.3 | 3.2 | 0.6 | 0.17 | 1.1 | 0.27 | 1.9 | 0.42 | 1.3 | 0.2 | 1.4 | 0.2 | 11 | 2.3 | 2.1 | 0.002 | 0.03 | 0.04 | 9 | 0.5 | 19 | 4
H-25 | 6.04 | 5.14 | 1.18 | 6 | 0.09 | 0.3 | 1.02 | 0.01 | 0.07 | 0.041 | 0.169 | 324 | 2.3 | 197 | 5 | 16 | 5.6 | 1.2 | 2.6 | 5.8 | 37 | 12 | 0.9 | 0.16 | 3 | 1.2 | 995 | 21 | 129 | 9.4 | 1.7 | 0.03 | 0.04 | 1.4 | 0.25 | 0.07 | 34 | 49 | 85 | 9.2 | 31 | 5.6 | 0.9 | 4.9 | 0.7 | 4.2 | 0.8 | 2.3 | 0.32 | 2.1 | 0.29 | 3.8 | 0.6 | 2.8 | 0.004 | 0.1 | 0.27 | 15 | 0.5 | 10 | 3.2
H-26 | 9.19 | 9.79 | 0.94 | 2.03 | 0.06 | 0.34 | 0.55 | 0.01 | 0.07 | 0.016 | 0.052 | 129 | 2.9 | 135 | 5.9 | 17 | 5.3 | 1.3 | 3.5 | 13 | 32 | 19 | 0.4 | 0.1 | 6.7 | 1.3 | 173 | 18 | 235 | 9.8 | 1.2 | 0.08 | 0.06 | 2.2 | 0.38 | 0.11 | 16 | 22 | 36 | 4 | 14 | 3 | 0.5 | 3 | 0.6 | 3.7 | 0.8 | 2.2 | 0.34 | 2.4 | 0.33 | 6.8 | 0.9 | 2.3 | 0.006 | 0.06 | 0.06 | 30 | 0.6 | 12 | 3.3
H-27 | 13.52 | 15.07 | 0.9 | 0.89 | 0.12 | 0.36 | 0.37 | 0.01 | 0.08 | 0.006 | 0.034 | 470 | 2.8 | 195 | 6.8 | 21 | 5.9 | 0.7 | 2.6 | 8 | 34 | 23 | 0.34 | 0.8 | 5.4 | 2.1 | 107 | 19 | 292 | 16 | 1.1 | 0.08 | 0.06 | 2.6 | 0.29 | 0.17 | 24 | 18 | 32 | 3.5 | 12 | 2.6 | 0.49 | 2.9 | 0.6 | 3.8 | 0.8 | 2.4 | 0.35 | 2.5 | 0.36 | 8.8 | 1.3 | 1.1 | 0.01 | 0.06 | 0.1 | 26 | 0.6 | 21 | 4.1
H-28 | 11.17 | 12.38 | 0.9 | 4.05 | 0.08 | 0.43 | 1.46 | 0.01 | 0.08 | 0.027 | 0.155 | 169 | 3.2 | 203 | 7.5 | 18 | 5.7 | 1 | 2.6 | 8.4 | 22 | 22 | 1.7 | 0.35 | 4.4 | 1.6 | 421 | 22 | 231 | 18 | 1 | 0.05 | 0.06 | 1.9 | 0.31 | 0.12 | 30 | 92 | 144 | 16 | 51 | 6.5 | 0.9 | 5.2 | 0.8 | 4.5 | 0.9 | 2.6 | 0.36 | 2.5 | 0.35 | 7 | 1.3 | 2 | 0.006 | 0.12 | 0.21 | 29 | 0.5 | 16 | 4.5
H-29 | 16.25 | 19.64 | 0.83 | 2.33 | 0.04 | 0.59 | 1.74 | 0.01 | 0.08 | 0.015 | 0.02 | 87 | 4.6 | 254 | 13 | 53 | 17 | 1.7 | 9 | 9 | 53 | 23 | 0.7 | 3.7 | 4.5 | 1.2 | 48 | 32 | 387 | 17 | 1.3 | 0.13 | 0.14 | 2 | 0.5 | 0.2 | 28 | 28 | 56 | 5.5 | 20 | 4.3 | 0.9 | 4.7 | 0.9 | 6.2 | 1.3 | 4 | 0.6 | 4.2 | 0.62 | 11 | 1.3 | 1.1 | 0.01 | 0.26 | 0.41 | 29 | 0.5 | 19 | 3.3
H-B1 | 26.12 | 33.76 | 0.77 | 0.14 | 0.04 | 0.35 | 0.15 | 0.01 | 0.1 | 0.002 | 0.023 | 266 | 5.1 | 375 | 7.8 | 16 | 11 | 0.5 | 2.7 | 5 | 23 | 22 | 0.13 | 0.27 | 1.7 | 1.1 | 47 | 21 | 322 | 19 | 0.4 | 0.08 | 0.05 | 2.9 | 0.07 | 0.19 | 17 | 34 | 52 | 3.7 | 8.6 | 1.5 | 0.32 | 2.2 | 0.48 | 3.7 | 0.8 | 2.5 | 0.38 | 2.6 | 0.35 | 11 | 1.3 | 1.4 | 0.003 | 0.03 | 0.05 | 11 | 0.5 | 26 | 2.9
H-B2 | 20.94 | 27.11 | 0.77 | 1.51 | 0.1 | 0.91 | 0.39 | 0.01 | 0.09 | 0.01 | 0.021 | 98 | 4.3 | 285 | 13 | 74 | 22 | 3.2 | 11 | 9.1 | 109 | 25 | 0.9 | 6.2 | 3.9 | 3.3 | 37 | 26 | 418 | 23 | 1.4 | 0.11 | 0.14 | 2.7 | 0.46 | 0.52 | 28 | 25 | 60 | 6.6 | 26 | 5.8 | 1.1 | 5.5 | 0.9 | 5.6 | 1.2 | 3.4 | 0.49 | 3.5 | 0.51 | 12 | 1.6 | 3.5 | 0.003 | 0.23 | 0.19 | 24 | 0.5 | 18 | 4.1
H-B3 | 29.94 | 48.73 | 0.61 | 0.13 | 0.6 | 0.82 | 2.15 | 0.01 | 0.11 | 0.005 | 0.045 | 144 | 2.6 | 290 | 20 | 200 | 119 | 15 | 40 | 15 | 257 | 44 | 2.1 | 101 | 0.8 | 24 | 70 | 25 | 380 | 33 | 1 | 0.33 | 0.13 | 2.6 | 0.31 | 2.7 | 118 | 65 | 132 | 14 | 50 | 9.4 | 1.7 | 7.4 | 1 | 6.1 | 1.2 | 3.4 | 0.5 | 3.6 | 0.54 | 12 | 2.2 | 2.6 | 0.007 | 0.29 | 0.46 | 27 | 0.6 | 26 | 4.7