## Sheet1
Sample | Ash | Al$_\mathrm{2}$O$_\mathrm{3}$ | SiO$_\mathrm{2}$ | CaO | K$_\mathrm{2}$O | TiO$_\mathrm{2}$ | Fe$_\mathrm{2}$O$_\mathrm{3}$ | MgO | Na$_\mathrm{2}$O | MnO | P$_\mathrm{2}$O$_\mathrm{5}$ | Li | Be | F | Sc | V | Cr | Co | Ni | Cu | Zn | Ga | Ge | As | Se | Rb | Sr | Y | Zr | Nb | Mo | Cd | In | Sn | Sb | Cs | Ba | La | Ce | Pr | Nd | Sm | Eu | Gd | Tb | Dy | Ho | Er | Tm | Yb | Lu | Hf | Ta | W | Hg | Tl | Pb | Bi | Th | U | S
HLS-18-R | 83.05 | 35.58 | 44.32 | 0.112 | 0.11 | 1.6 | 0.52 | 0.005 | 0.005 | 0.003 | 0.07 | 16.1 | 2.33 | 280 | 12.3 | 112 | 41.6 | 9.81 | 19.5 | 29.1 | 113 | 38.5 | 1.68 | 1.76 | 0.8 | 4.18 | 29.6 | 15.8 | 581 | 29.6 | 2.35 | 1.02 | 0.18 | 10.2 | 0.26 | 0.49 | 49.5 | 91.2 | 185 | 21.4 | 74.1 | 11 | 1.79 | 9.72 | 0.98 | 4.34 | 0.67 | 1.64 | 0.2 | 1.25 | 0.16 | 15 | 1.81 | 25.1 | 229 | 0.25 | 33.5 | 0.73 | 15.5 | 2.64 | 0.09
HLS-17 | 50.42 | 22.51 | 26.55 | 0.051 | 0.077 | 0.55 | 0.13 | 0.005 | 0.005 | 0.001 | 0.024 | 15.7 | 2.48 | 262 | 9.2 | 33.8 | 7.05 | 2.87 | 5.88 | 14.7 | 18.4 | 21.4 | 1.3 | 0.41 | 1.32 | 3.85 | 4.78 | 14.1 | 317 | 24.6 | 3.48 | 0.44 | 0.08 | 4.48 | 0.2 | 0.57 | 18.5 | 20.7 | 56.4 | 6.57 | 26.8 | 6.02 | 1.29 | 5.49 | 0.72 | 3.55 | 0.58 | 1.61 | 0.2 | 1.37 | 0.18 | 9.03 | 1.8 | 1.37 | 127 | 0.1 | 39.3 | 0.31 | 6.36 | 2.83 | 0.35
HLS-16 | 12.67 | 5.5 | 6.47 | 0.11 | 0.008 | 0.27 | 0.04 | 0.005 | 0.005 | 0.001 | 0.004 | 3.36 | 3.79 | 78.2 | 5.77 | 32.4 | 10.1 | 6.77 | 7.98 | 15.4 | 49.1 | 19.8 | 1.51 | 0.16 | 1.4 | 0.36 | 1.79 | 18.8 | 152 | 7.13 | 3.78 | 0.23 | 0.05 | 3.52 | 0.34 | 0.06 | 6.27 | 2.48 | 6.8 | 0.89 | 4.09 | 1.18 | 0.28 | 1.64 | 0.36 | 3.02 | 0.67 | 2.28 | 0.33 | 2.43 | 0.35 | 4.1 | 0.32 | 0.9 | 220 | 0.03 | 19.9 | 10.7 | 6.11 | 2.98 | 0.55
HLS-15 | 33.43 | 14.51 | 17.18 | 0.237 | 0.015 | 0.76 | 0.14 | 0.005 | 0.005 | 0.003 | 0.023 | 11 | 4.04 | 166 | 7.81 | 42.8 | 8.85 | 4.79 | 8.91 | 15.6 | 38.4 | 16 | 1.66 | 0.2 | 1.13 | 0.62 | 13.7 | 16.6 | 362 | 20 | 2.87 | 0.42 | 0.07 | 3.1 | 0.34 | 0.12 | 32.4 | 15.1 | 41.9 | 4.83 | 19.7 | 4.15 | 0.85 | 4.11 | 0.6 | 3.5 | 0.62 | 1.82 | 0.24 | 1.67 | 0.22 | 8.75 | 1.27 | 6.45 | 798 | 0.08 | 31.6 | 0.15 | 3.2 | 2.26 | 0.39
HLS-14-P | 76.36 | 33.16 | 39.45 | 0.083 | 0.04 | 1.09 | 0.13 | 0.005 | 0.005 | 0.003 | 0.046 | 19.5 | 3.26 | 363 | 14.7 | 42.6 | 11.3 | 1.04 | 5.44 | 17.4 | 9.13 | 40.3 | 0.83 | 0.2 | 1.36 | 1.71 | 15 | 27.4 | 490 | 27.7 | 1.09 | 0.51 | 0.17 | 5.15 | 0.1 | 0.32 | 62.4 | 15.3 | 33.9 | 3.91 | 14.3 | 3.62 | 0.88 | 4.81 | 0.85 | 5.38 | 0.98 | 2.77 | 0.38 | 2.58 | 0.36 | 14.2 | 1.86 | 4.05 | 32 | 0.04 | 24.8 | 0.005 | 23.4 | 5.7 | 0.02
HLS-13-P | 80.74 | 35.23 | 41.94 | 0.055 | 0.048 | 0.42 | 0.1 | 0.005 | 0.005 | 0.005 | 0.057 | 14.4 | 2.72 | 373 | 9.94 | 21.5 | 2.65 | 0.67 | 2.37 | 6.24 | 110 | 40.4 | 0.85 | 0.31 | 0.93 | 2.04 | 17 | 22.5 | 339 | 19.9 | 0.97 | 0.67 | 0.11 | 6.01 | 0.19 | 0.4 | 69.5 | 48.7 | 98.6 | 9.48 | 31.8 | 5.13 | 0.98 | 5.49 | 0.75 | 4.27 | 0.77 | 2.15 | 0.29 | 1.89 | 0.25 | 10.8 | 1.32 | 4.75 | 112 | 0.06 | 54 | 0.99 | 12.2 | 3.83 | 0.02
HLS-12-P | 67.4 | 29.74 | 35.9 | 0.048 | 0.063 | 0.99 | 0.12 | 0.005 | 0.005 | 0.005 | 0.035 | 18.4 | 2.64 | 320 | 12 | 50 | 6.94 | 1.24 | 3.42 | 14.2 | 179 | 35.5 | 1.05 | 0.53 | 0.84 | 3.67 | 9.77 | 25.9 | 422 | 23.7 | 2.67 | 0.67 | 0.1 | 3.91 | 0.54 | 0.64 | 28.4 | 25.1 | 56.6 | 6.57 | 25.3 | 4.98 | 0.98 | 5.16 | 0.81 | 5.01 | 0.94 | 2.71 | 0.38 | 2.62 | 0.35 | 11.2 | 1.48 | 4.56 | 221 | 0.11 | 41.3 | 0.33 | 37.9 | 8.57 | 0.25
HLS-11-P | 87.69 | 26.46 | 57.15 | 0.051 | 0.14 | 1.33 | 1.77 | 0.005 | 0.005 | 0.016 | 0.065 | 29.6 | 2.38 | 228 | 15.5 | 130 | 60.4 | 17.7 | 37.3 | 32.1 | 117 | 31.3 | 1.34 | 2.06 | 1.04 | 3.51 | 15.5 | 18 | 456 | 16.6 | 1.47 | 0.7 | 0.1 | 2.63 | 0.12 | 0.43 | 38.7 | 83.8 | 168 | 19.2 | 67.4 | 9.57 | 1.58 | 8.95 | 0.98 | 4.78 | 0.76 | 1.89 | 0.23 | 1.43 | 0.17 | 11.5 | 0.54 | 91.7 | 219 | 0.41 | 23.6 | 0.01 | 10.9 | 1.34 | 0.77
HLS-10 | 32.57 | 14.29 | 17.11 | 0.04 | 0.018 | 0.6 | 0.08 | 0.005 | 0.005 | 0.001 | 0.012 | 28.3 | 2.34 | 198 | 5.71 | 72 | 9.44 | 4.43 | 6.82 | 20.7 | 38.8 | 13.4 | 1.57 | 0.47 | 2.22 | 0.74 | 2.58 | 10.6 | 213 | 8.11 | 3.9 | 0.26 | 0.05 | 1.44 | 0.24 | 0.14 | 6.68 | 10.1 | 25.8 | 2.89 | 12.1 | 2.48 | 0.55 | 2.6 | 0.36 | 2.03 | 0.38 | 1.17 | 0.16 | 1.19 | 0.16 | 5.15 | 0.47 | 0.83 | 150 | 0.1 | 12.8 | 0.005 | 4.46 | 1.07 | 0.44
HLS-9-P | 85.22 | 38.05 | 45.75 | 0.044 | 0.033 | 0.64 | 0.15 | 0.005 | 0.005 | 0.005 | 0.036 | 18.7 | 2.7 | 476 | 5.82 | 13.9 | 0.86 | 0.28 | 0.2 | 7.75 | 64.8 | 37.2 | 0.95 | 0.33 | 0.42 | 1.96 | 1.6 | 17.2 | 347 | 46.2 | 1.54 | 0.54 | 0.06 | 3.8 | 0.1 | 0.4 | 0.7 | 73 | 166 | 15.6 | 46.5 | 6.63 | 1.02 | 6.55 | 0.73 | 3.75 | 0.61 | 1.7 | 0.23 | 1.56 | 0.2 | 12.6 | 3.37 | 2.48 | 854 | 0.07 | 51 | 0.08 | 42.6 | 8.67 | 0.03
HLS-8 | 30.65 | 12.76 | 15.92 | 0.045 | 0.036 | 0.49 | 0.09 | 0.01 | 0.005 | 0.001 | 0.07 | 10.9 | 2.91 | 200 | 5.51 | 62.6 | 7.93 | 4.09 | 6.48 | 18.4 | 30.9 | 18.2 | 2.8 | 1.26 | 1.82 | 1.79 | 58.1 | 15.3 | 321 | 16 | 11.8 | 0.41 | 0.07 | 2.37 | 0.35 | 0.22 | 104 | 71 | 180 | 15.3 | 48.8 | 7.75 | 1.36 | 8.09 | 0.83 | 3.84 | 0.61 | 1.68 | 0.21 | 1.54 | 0.2 | 7.41 | 0.95 | 1.12 | 173 | 0.11 | 22.2 | 0.005 | 7.44 | 3.35 | 0.57
HLS-7-P | 85.43 | 38.04 | 45.88 | 0.068 | 0.036 | 0.55 | 0.07 | 0.02 | 0.005 | 0.005 | 0.038 | 28.7 | 3.9 | 368 | 4.16 | 5.91 | 0.54 | 0.44 | 0.86 | 4.06 | 99.4 | 26.1 | 1.33 | 0.22 | 0.64 | 2.1 | 7.78 | 17.4 | 411 | 46.1 | 1.24 | 0.72 | 0.08 | 6.97 | 0.07 | 0.36 | 16.8 | 29.7 | 39.8 | 3.58 | 11 | 1.93 | 0.38 | 2.87 | 0.44 | 2.74 | 0.54 | 1.6 | 0.23 | 1.59 | 0.23 | 15 | 3.3 | 4.26 | 149 | 0.05 | 53.8 | 0.07 | 5.78 | 4.34 | 0.03
HLS-6 | 26 | 11.07 | 13.77 | 0.038 | 0.016 | 0.27 | 0.4 | 0.01 | 0.005 | 0.001 | 0.021 | 9.46 | 3.36 | 169 | 4.8 | 49.6 | 8.93 | 6.39 | 9.7 | 27.5 | 53.6 | 19.8 | 2.82 | 4.15 | 2.54 | 0.82 | 6.3 | 21.3 | 475 | 26.1 | 13 | 0.61 | 0.08 | 3.74 | 0.33 | 0.12 | 9.53 | 46.9 | 113 | 11.6 | 41.4 | 7.22 | 1.06 | 7.34 | 0.88 | 4.57 | 0.79 | 2.24 | 0.3 | 2.08 | 0.29 | 11.7 | 1.59 | 0.6 | 382 | 0.33 | 31.1 | 0.7 | 17.5 | 3.25 | 0.87
HLS-5-P | 83.79 | 35.04 | 43.07 | 0.046 | 0.039 | 1.19 | 0.11 | 0.005 | 0.005 | 0.005 | 0.037 | 45.6 | 3.94 | 390 | 11.6 | 64.2 | 9.95 | 0.99 | 2.45 | 32.7 | 82.9 | 38.2 | 0.76 | 0.49 | 1.61 | 1.14 | 2.99 | 32.4 | 538 | 40.4 | 2.6 | 0.69 | 0.15 | 7.13 | 0.06 | 0.21 | 2.14 | 41 | 90.4 | 9.46 | 33 | 6.03 | 0.86 | 6.26 | 0.94 | 5.77 | 1.07 | 3.09 | 0.44 | 2.98 | 0.42 | 16.8 | 2.51 | 7.11 | 174 | 0.08 | 35 | 0.11 | 18.6 | 4.73 | 0.04
HLS-4 | 30.81 | 11.9 | 17.3 | 0.037 | 0.068 | 0.86 | 0.16 | 0.005 | 0.005 | 0.005 | 0.029 | 27.1 | 5.51 | 162 | 14.6 | 131 | 44.3 | 4.81 | 8.61 | 69.5 | 86 | 21.1 | 1.52 | 0.41 | 7.45 | 4.62 | 10.9 | 36 | 373 | 15.9 | 6.1 | 0.77 | 0.14 | 3.95 | 0.21 | 0.53 | 36 | 73.6 | 161 | 16.7 | 60 | 11.5 | 1.72 | 11.5 | 1.53 | 8.3 | 1.38 | 3.8 | 0.49 | 3.31 | 0.44 | 8.51 | 1.04 | 1.21 | 463 | 0.16 | 76.1 | 0.42 | 12.8 | 2.92 | 0.57
HLS-3 | 39.06 | 16.1 | 20.23 | 0.038 | 0.039 | 0.63 | 0.32 | 0.02 | 0.005 | 0.002 | 0.022 | 41.3 | 2.85 | 190 | 7.86 | 87.7 | 23.5 | 10.2 | 21.6 | 43.1 | 51.8 | 22.6 | 2.29 | 1.44 | 3.72 | 1.78 | 10.2 | 13.9 | 241 | 11.5 | 7.26 | 0.44 | 0.06 | 2.71 | 0.78 | 0.29 | 19.7 | 27.2 | 64 | 6.76 | 26.2 | 4.86 | 0.92 | 4.78 | 0.59 | 3.05 | 0.51 | 1.46 | 0.19 | 1.27 | 0.18 | 6.16 | 0.81 | 14.4 | 559 | 0.38 | 23 | 0.7 | 7.58 | 3.02 | 0.55
HLS-2-P | 85.47 | 36.47 | 43.92 | 0.056 | 0.046 | 0.85 | 0.15 | 0.005 | 0.005 | 0.002 | 0.023 | 77.7 | 2.87 | 330 | 5.52 | 32.8 | 5.54 | 1.23 | 3.88 | 10.2 | 58.2 | 39 | 1.17 | 0.07 | 0.64 | 2.28 | 5.19 | 6.31 | 275 | 19.6 | 0.64 | 0.55 | 0.08 | 10 | 0.26 | 0.41 | 15.3 | 11.8 | 25.5 | 2.79 | 9.93 | 1.7 | 0.37 | 1.95 | 0.26 | 1.36 | 0.22 | 0.58 | 0.08 | 0.52 | 0.07 | 8.89 | 1.65 | 2.75 | 90 | 0.03 | 10.7 | 20.1 | 3.8 | 1.64 | 0.05
HLS-1 | 38.35 | 15.6 | 19.89 | 0.139 | 0.073 | 0.93 | 0.28 | 0.03 | 0.005 | 0.002 | 0.035 | 45.6 | 2.3 | 195 | 10.2 | 177 | 42.8 | 11.3 | 30.6 | 78.5 | 132 | 21.1 | 2.22 | 0.69 | 6.16 | 2.95 | 21.6 | 12.7 | 217 | 8.05 | 8.4 | 0.65 | 0.09 | 7.5 | 0.6 | 0.41 | 36.2 | 42.2 | 97.8 | 9.66 | 34.2 | 6.06 | 1.34 | 5.9 | 0.69 | 3.33 | 0.51 | 1.31 | 0.16 | 1.05 | 0.13 | 5.01 | 0.28 | 0.51 | 433 | 0.21 | 30.6 | 21.1 | 3.23 | 0.99 | 0.6
HLS-0-F | 89.2 | 34.73 | 48.74 | 0.066 | 0.33 | 0.99 | 0.59 | 0.05 | 0.005 | 0.005 | 0.079 | 104 | 2.81 | 244 | 13.2 | 92.6 | 50.1 | 7.1 | 25.5 | 37.5 | 50.7 | 28.2 | 1.79 | 0.15 | 0.51 | 12.13 | 44 | 13.2 | 200 | 12.6 | 0.22 | 0.31 | 0.07 | 2.17 | 0.05 | 1.46 | 58.2 | 75.7 | 140 | 16.2 | 58.1 | 9.91 | 2.02 | 8.84 | 0.87 | 3.57 | 0.54 | 1.34 | 0.16 | 1.01 | 0.13 | 5.14 | 0.59 | 14.6 | 57 | 0.15 | 14.9 | 0.005 | 5.51 | 1.05 | 0.04